## Material data
id | nanozyme | classification | contain O | contain N | contain P | contain S | contain Si | contain Se | contain B | contain F | contain Cl | contain Br | contain I | main metal valence | shape | size (nm) | surface treatment | dispersion medium | pH | temperature/oC | Substrate | Km/mM | Vmax/μM s-1 | Kcat/s-1 | data reference doi
1 | Ac-G9/Pt NP | CAT | 0 | 1 | 0 | 0 | 0 | 0 | 0 | 0 | 0 | 0 | 0 | 0 | sphere | 3.3 | PAMAM | PBS | 8.4 | 37 | H2O2 | 126.1 | 82.49 | 8249 | 10.1021/la3046077
2 | bare CeO2 | CAT | 1 | 0 | 0 | 0 | 0 | 0 | 0 | 0 | 0 | 0 | 0 | 4 | nanoparticle | 9 | none | Tris-HCl | 7.5 | 25 | H2O2 | 0.012 | 0.00276 |  | 10.1021/acsami.0c08778
| CeO2@PAA2K | CAT | 1 | 0 | 0 | 0 | 0 | 0 | 0 | 0 | 0 | 0 | 0 | 4 | nanoparticle | 15.1 | PAA | Tris-HCl | 7.5 | 25 | H2O2 | 0.6 | 0.003 |  | 10.1021/acsami.0c08778
| CeO2@PAA5K | CAT | 1 | 0 | 0 | 0 | 0 | 0 | 0 | 0 | 0 | 0 | 0 | 4 | nanoparticle | 40.2 | PAA | Tris-HCl | 7.5 | 25 | H2O2 | 0.13 | 0.00273 |  | 10.1021/acsami.0c08778
| CeO2@MPEG2KMPh | CAT | 1 | 0 | 1 | 0 | 0 | 0 | 0 | 0 | 0 | 0 | 0 | 4 | nanoparticle | 27.2 | PEG-phosphonic acidic | Tris-HCl | 7.5 | 25 | H2O2 | 0.029 | 0.002784 |  | 10.1021/acsami.0c08778
| CeO2@MPEG5KMPh | CAT | 1 | 0 | 1 | 0 | 0 | 0 | 0 | 0 | 0 | 0 | 0 | 4 | nanoparticle | 31.7 | PEG-phosphonic acidic | Tris-HCl | 7.5 | 25 | H2O2 | 0.029 | 0.002784 |  | 10.1021/acsami.0c08778
| CeO2@MPEG2KMPEGa1K-MPh | CAT | 1 | 1 | 0 | 1 | 0 | 0 | 0 | 0 | 0 | 0 | 0 | 4 | nanoparticle | 29.5 | PEG-amino-phosphonic acidic | Tris-HCl | 7.5 | 25 | H2O2 | 0.029 | 0.002784 |  | 10.1021/acsami.0c08778
| CeO2@MPEG2KMPEGa2K-MPh | CAT | 1 | 1 | 0 | 1 | 0 | 0 | 0 | 0 | 0 | 0 | 0 | 4 | nanoparticle | 31.5 | PEG-amino-phosphonic acidic | Tris-HCl | 7.5 | 25 | H2O2 | 0.029 | 0.002784 |  | 10.1021/acsami.0c08778
3 | Pt | CAT | 0 | 1 | 0 | 1 | 0 | 0 | 0 | 0 | 0 | 0 | 0 | 0 | sphere | 1.87 | Apoferritin | Teorell-Stenhagen buffer | 7.4 | 37 | H2O2 | 420.6 | 840 |  | 10.1016/j.biomaterials.2010.11.004
4 | Au-Ag AFT | CAT | 0 | 1 | 0 | 1 | 0 | 0 | 0 | 0 | 0 | 0 | 0 | 0 | sphere | 11.4 | Apoferritin | water | 7 | 27 | H2O2 |  |  |  | 10.1016/j.msec.2018.10.008
| Au-Ag NPs | CAT | 0 | 0 | 0 | 0 | 0 | 0 | 0 | 0 | 0 | 0 | 0 | 0 | sphere | 12.9 | none | water | 7 | 27 | H2O2 |  |  |  | 10.1016/j.msec.2018.10.008
5 | PVP-IrNPs | CAT | 0 | 1 | 0 | 0 | 0 | 0 | 0 | 0 | 0 | 0 | 0 | 0 | sphere | 1.5 | PVP | Teorell-Stenhagen buffer | 7 | 25 | H2O2 | 297 | 540 | 1370 | 10.1021/acsami.5b01271
6 | Multi-caged IrOx NPs | CAT | 1 | 0 | 0 | 0 | 0 | 0 | 0 | 0 | 0 | 0 | 0 | 0 | sphere | 24.05 | none | PBS | 7 | 25 | H2O2 | 187.95 | 5.64 | 0.0108 | doi.org/10.1002/anie.201916142
7 | His-Fe3O4 | CAT | 1 | 1 | 0 | 0 | 0 | 0 | 0 | 0 | 0 | 0 | 0 | 3 | sphere | 500 | Histidine | sodium acetate | 7 | 25 | H2O2 | 571.6 | 1278 |  | 10.1039/c6cc08542c
8 | Pd Nanocrystals | CAT | 0 | 0 | 0 | 0 | 0 | 0 | 0 | 0 | 0 | 0 | 0 | 0 | nanocube | 8 | PVP | PBS | 7.4 | 25 | H2O2 | 102.4 | 2.2 |  | 10.1021/acsnano.6b06297
| Pd Nanocrystals | CAT | 0 | 0 | 0 | 0 | 0 | 0 | 0 | 0 | 0 | 0 | 0 | 0 | Octahrdral | 8 | PVP | PBS | 7.4 | 25 | H2O2 | 135.1 | 5.9 |  | 10.1021/acsnano.6b06297
9 | RuO2 | CAT | 1 | 0 | 0 | 0 | 0 | 0 | 0 | 0 | 0 | 0 | 0 | 4 | sphere | 4 | 0 | phosphate buffer | 7 | 25 | H2O2 | 400 | 968 |  | 10.1039/c9nr08930f
10 | Mndpa@SiO2@IL–PEG | CAT | 1 | 1 | 1 | 0 | 1 | 0 | 0 | 1 | 0 | 0 | 0 | 2 | sphere | 215 | SiO2 | Tris-HCl | 7.1 | 37 | H2O2 | 1.12 | 815 |  | 10.1039/c2jm34354a
10 | AdpaMn@SiO2@IL–PEG | CAT | 1 | 1 | 1 | 0 | 1 | 0 | 0 | 1 | 0 | 0 | 0 | 2 | sphere | 215 | SiO2 | Tris-HCl | 7.1 | 37 | H2O2 | 1.01 | 1380 |  | 10.1039/c2jm34354a
11 | VOx nanoflakes | CAT | 1 | 0 | 0 | 0 | 0 | 0 | 0 | 0 | 0 | 0 | 0 | 4 | nanosheet |  | none | water | 6.4 | 25 | H2O2 |  |  |  | 10.1021/acsami.6b09557
12 | ZrO2 | CAT | 1 | 0 | 0 | 0 | 0 | 0 | 0 | 0 | 0 | 0 | 0 | 4 | nanoparticle |  | 0 | 0 | 7 | 25 | H2O2 |  |  |  | 10.1021/acscatal.7b00189
12 | ZrO2 | CAT | 1 | 0 | 0 | 0 | 0 | 0 | 0 | 0 | 0 | 0 | 0 | 4 | nanoparticle |  | 0 | 0 | 8 | 25 | H2O2 |  |  |  | 10.1021/acscatal.7b00189
13 | Co3O4 nanoplates | CAT | 1 | 0 | 0 | 0 | 0 | 0 | 0 | 0 | 0 | 0 | 0 | 3 | nanosheet | 100 | none | phosphate buffer | 9 | 90 | H2O2 | 24.7 | 2.38 | 0.0286 | 10.1021/am406033q
13 | Co3O4 nanorods | CAT | 1 | 0 | 0 | 0 | 0 | 0 | 0 | 0 | 0 | 0 | 0 | 3 | nanorod | 60 | none | phosphate buffer | 9 | 90 | H2O2 | 4.82 | 1.89 | 0.0227 | 10.1021/am406033q
13 | Co3O4 nanocubes | CAT | 1 | 0 | 0 | 0 | 0 | 0 | 0 | 0 | 0 | 0 | 0 | 3 | nanocube | 19 | none | phosphate buffer | 9 | 90 | H2O2 | 63.9 | 1.23 | 0.0148 | 10.1021/am406033q
14 | PBNPs | CAT | 0 | 1 | 0 | 0 | 0 | 0 | 0 | 0 | 0 | 0 | 0 | 3 | nanocube | 50 | PVP | 0 |  | 25 | 0 |  |  |  | 10.1021/jacs.5b12070
15 | MoO3x nanodots | CAT | 1 | 0 | 0 | 0 | 0 | 0 | 0 | 0 | 0 | 0 | 0 | 6 | sphere | 3.1 | PEG | phosphate buffer | 9 | 25 | H2O2 | 6.72 | 19.6 |  | 10.1016/j.jcis.2018.12.093
16 | NiFe2O4 MNPs | CAT | 1 | 0 | 0 | 0 | 0 | 0 | 0 | 0 | 0 | 0 | 0 | 2 | sphere | 200 | PEG | sodium acetate | 4 | 25 | H2O2 |  |  |  | 10.1016/j.bios.2014.07.048
16 | MgFe2O4 MNPs | CAT | 1 | 0 | 0 | 0 | 0 | 0 | 0 | 0 | 0 | 0 | 0 | 2 | sphere | 220 | PEG | sodium acetate | 4 | 25 | H2O2 |  |  |  | 10.1016/j.bios.2014.07.048
17 | Cu NCs | CAT | 0 | 1 | 0 | 0 | 0 | 0 | 0 | 0 | 0 | 0 | 0 | 0 | sphere | 2.5 | none | phosphate buffer | 7.8 | 40 | H2O2 | 34.3 | 11.2 |  | 10.1021/acsami.0c11983
18 | Co3O4 | CAT | 1 | 0 | 0 | 0 | 0 | 0 | 0 | 0 | 0 | 0 | 0 | 3 | nanocube | 19 | none | phosphate buffer | 10 | 25 | H2O2 | 34.3 | 11.2 |  | 10.1016/j.molcata.2013.05.016
19 | Fe3O4@indol-IL | CAT | 1 | 1 | 1 | 0 | 0 | 0 | 0 | 1 | 0 | 0 | 0 | 3 | sphere | 27.5 | 0 | Tris-HCl | 7.1 | 37 | H2O2 | 1 | 387 |  | 10.1016/j.colsurfb.2013.10.004
| Fe3O4 | CAT | 1 | 0 | 0 | 0 | 0 | 0 | 0 | 0 | 0 | 0 | 0 | 3 | sphere |  | 0 | Tris-HCl | 7.1 | 37 | H2O2 | 0.94 | 309 |  | 10.1016/j.colsurfb.2013.10.004
20 | Ir NP | CAT | 0 | 0 | 0 | 0 | 0 | 0 | 0 | 0 | 0 | 0 | 0 | 0 | sphere | 3.3 | AA | phosphate buffer | 7.4 | 37 | H2O2 | 132 |  |  | 10.1016/j.biomaterials.2018.07.049
21 | Fe-AMP | CAT | 0 | 1 | 1 | 0 | 0 | 0 | 0 | 0 | 0 | 0 | 0 | 3 | nanoparticle | 100.77 | AMP | MOPS buffer | 6.9 | 25 | H2O2 | 112.2 | 2.4 |  | 10.1016/j.cej.2020.124249
22 | Co3O4 | CAT | 1 | 0 | 0 | 0 | 0 | 0 | 0 | 0 | 0 | 0 | 0 | 3 | nanoflower | 360 | none | Tris-HCl | 9.5 | 40 | H2O2 | 839.85 | 1466.66 |  | 10.1016/j.bios.2020.112342
23 | Ce-Bi/SiO2 | CAT | 1 | 0 | 0 | 1 | 1 | 0 | 0 | 0 | 0 | 0 | 0 | 3 | sphere | 3.5 | PEG | PBS | 5.5 | 25 | H2O2 | 84.8 | 0.255 |  | 10.1002/adma.202002439
| Ce-Bi/SiO2 | CAT | 1 | 0 | 0 | 1 | 1 | 0 | 0 | 0 | 0 | 0 | 0 | 3 | sphere | 3.5 | PEG | PBS | 5.5 | 50 | H2O2 | 70.5 | 0.3698 |  | 10.1002/adma.202002439
24 | Au-NH2 | CAT | 0 | 1 | 0 | 0 | 0 | 0 | 0 | 0 | 0 | 0 | 0 | 0 | sphere | 3 | PAMAM | PBS | 7.4 | 25 | H2O2 | 10.6 | 0.391 |  | 10.1002/smll.201700278
| Au-NH2 | CAT | 0 | 1 | 0 | 0 | 0 | 0 | 0 | 0 | 0 | 0 | 0 | 0 | sphere | 3 | PAMAM | PBS | 4.8 | 25 | H2O2 | 16 | 0.452 |  | 10.1002/smll.201700278
25 | Au_Si_ACD | CAT | 0 | 1 | 0 | 0 | 1 | 0 | 0 | 0 | 0 | 0 | 0 | 0 | sphere | 100 | β-CD | PBS | 7.4 | 37 | H2O2 | 117 | 0.1177 |  | 10.1002/smll.201603051
| Au_Si_ACD | CAT | 0 | 1 | 0 | 0 | 1 | 0 | 0 | 0 | 0 | 0 | 0 | 0 | sphere | 100 | β-CD | PBS | 7.4 | 37 | H2O2 | 252 | 0.0498 |  | 10.1002/smll.201603051
26 | MnO2-Silk | CAT | 1 | 1 | 0 | 1 | 0 | 0 | 0 | 0 | 0 | 0 | 0 | 4 | network |  | silk | phosphate buffer | 7.4 | 25 | H2O2 | 11.13 | 4.566667e-05 |  | 10.1016/j.reactfunctpolym.2020.104565
27 | Cu5.4O USNPs | CAT | 1 | 1 | 0 | 0 | 0 | 0 | 0 | 0 | 0 | 0 | 0 | 0 | sphere | 4.5 | AA | PBS | 7.4 | 25 | H2O2 | 0.065 | 3.92 |  | 10.1038/s41467-020 6544-7
| Cu5.4O USNPs | CAT | 1 | 0 | 0 | 0 | 0 | 0 | 0 | 0 | 0 | 0 | 0 | 0.37 | nanoparticle | 4 | none | PBS | 4.5 | 37 | H2O2 | 0.065 |  |  | 10.1038/s41467-020-16544-7
28 | Rhodium | CAT | 1 | 0 | 0 | 0 | 0 | 0 | 0 | 0 | 0 | 0 | 0 | 0 | nanoparticle | 16.3 | none | water | 7.4 | 35 | PBS |  |  |  | 10.1021/acs.nanolett.9b05035
29 | CeO2@MPEG5KMPh | CAT | 1 | 0 | 1 | 0 | 0 | 0 | 0 | 0 | 0 | 0 | 0 | 4 | nanoparticle | 31.7 | PEG-phosphonic acidic | Tris-HCl | 7.5 | 25 | H2O2 | 0.029 | 0.002784 |  | 10.1021/acsami.0c08778
30 | Ce0.9La0.1O1.95x | HYL | 1 | 0 | 0 | 0 | 0 | 0 | 0 | 0 | 0 | 0 | 0 | 4 | nanorod | 120 | none | PBS | 7.4 | 25 | urea |  | 0.095 |  | 10.1021/acsanm.9b02243
| Ce0.6La0.4O1.80x | HYL | 1 | 0 | 0 | 0 | 0 | 0 | 0 | 0 | 0 | 0 | 0 | 3 | nanorod | 120 | none | PBS | 7.4 | 25 | urea |  | 0.09 |  | 10.1021/acsanm.9b02243
31 | CeONP@POMD | HYL | 1 | 0 | 1 | 0 | 0 | 0 | 0 | 0 | 0 | 0 | 0 | 4 | sphere | 5 | Polyoxometalates | Tris-HCl | 7.4 | 37 | BAPNA | 1.743 |  |  | 10.1016/j.biomaterials.2016.05.005
| CeONP@POMK | HYL | 1 | 0 | 0 | 0 | 1 | 0 | 0 | 0 | 0 | 0 | 0 | 4 | sphere | 5 | Polyoxometalates | Tris-HCl | 7.4 | 37 | BAPNA | 1.794 |  |  | 10.1016/j.biomaterials.2016.05.005
| CeONP@POMA | HYL | 1 | 0 | 0 | 0 | 0 | 0 | 0 | 0 | 0 | 0 | 1 | 4 | sphere | 5 | Polyoxometalates | Tris-HCl | 7.4 | 37 | BAPNA | 4.892 |  |  | 10.1016/j.biomaterials.2016.05.005
32 | Au@E3H8 | HYL | 0 | 1 | 0 | 1 | 0 | 0 | 0 | 0 | 0 | 0 | 0 | 0 | sphere | 6.6 | Peptide | Tris-HCl | 8.4 | 25 | 4-NPA | 0.49 | 0.0283 |  | 10.1007/s10934-019-00847-2
| Au@E3H15 | HYL | 0 | 1 | 0 | 1 | 0 | 0 | 0 | 0 | 0 | 0 | 0 | 0 | sphere | 6.3 | Peptide | Tris-HCl | 8.4 | 25 | 4-NPA | 0.53 | 0.0874 |  | 10.1007/s10934-019-00847-2
| Au@E3H22 | HYL | 0 | 1 | 0 | 1 | 0 | 0 | 0 | 0 | 0 | 0 | 0 | 0 | sphere | 6.5 | Peptide | Tris-HCl | 8.4 | 25 | 4-NPA | 0.61 | 0.04615 |  | 10.1007/s10934-019-00847-2
33 | AuNP | HYL | 0 | 1 | 0 | 1 | 0 | 0 | 0 | 0 | 0 | 0 | 0 | 0 | sphere | 1.2 | Thiol | water | 7.5 | 25 | HPNP | 0.45 |  | 0.006 | 10.1021/ja411969e
| AuNP | HYL | 0 | 1 | 0 | 1 | 0 | 0 | 0 | 0 | 0 | 0 | 0 | 0 | sphere | 1.2 | Thiol | water | 7.5 | 30 | HPNP | 0.5 |  | 0.0135 | 10.1021/ja411969e
| AuNP | HYL | 0 | 1 | 0 | 1 | 0 | 0 | 0 | 0 | 0 | 0 | 0 | 0 | sphere | 1.2 | Thiol | water | 7.5 | 32 | HPNP | 0.57 |  | 0.0136 | 10.1021/ja411969e
| AuNP | HYL | 0 | 1 | 0 | 1 | 0 | 0 | 0 | 0 | 0 | 0 | 0 | 0 | sphere | 1.2 | Thiol | water | 7.5 | 35 | HPNP | 0.54 |  | 0.0231 | 10.1021/ja411969e
| AuNP | HYL | 0 | 1 | 0 | 1 | 0 | 0 | 0 | 0 | 0 | 0 | 0 | 0 | sphere | 1.2 | Thiol | water | 7.5 | 37 | HPNP | 0.54 |  | 0.0251 | 10.1021/ja411969e
| AuNP | HYL | 0 | 1 | 0 | 1 | 0 | 0 | 0 | 0 | 0 | 0 | 0 | 0 | sphere | 1.2 | Thiol | water | 7.5 | 40 | HPNP | 0.58 |  | 0.036 | 10.1021/ja411969e
| AuNP | HYL | 0 | 1 | 0 | 1 | 0 | 0 | 0 | 0 | 0 | 0 | 0 | 0 | sphere | 1.2 | Thiol | water | 7.5 | 42 | HPNP | 0.62 |  | 0.0432 | 10.1021/ja411969e
| AuNP | HYL | 0 | 1 | 0 | 1 | 0 | 0 | 0 | 0 | 0 | 0 | 0 | 0 | sphere | 1.2 | Thiol | water | 7.5 | 45 | HPNP | 0.74 |  | 0.0512 | 10.1021/ja411969e
| AuNP | HYL | 0 | 1 | 0 | 1 | 0 | 0 | 0 | 0 | 0 | 0 | 0 | 0 | sphere | 1.2 | Thiol | water | 7.5 | 47 | HPNP | 0.64 |  | 0.0669 | 10.1021/ja411969e
| AuNP | HYL | 0 | 1 | 0 | 1 | 0 | 0 | 0 | 0 | 0 | 0 | 0 | 0 | sphere | 1.2 | Thiol | water | 7.5 | 50 | HPNP | 0.66 |  | 0.0736 | 10.1021/ja411969e
| AuNP | HYL | 0 | 1 | 0 | 1 | 0 | 0 | 0 | 0 | 0 | 0 | 0 | 0 | sphere | 1.2 | Thiol | water | 7.5 | 52 | HPNP | 0.62 |  | 0.086 | 10.1021/ja411969e
| AuNP-2 | HYL | 0 | 1 | 0 | 1 | 0 | 0 | 0 | 0 | 0 | 0 | 0 | 0 | sphere | 1.4 | Thiol | water | 7.5 | 25 | HPNP | 0.3 |  | 0.043 | 10.1021/ja411969e
| AuNP-2 | HYL | 0 | 1 | 0 | 1 | 0 | 0 | 0 | 0 | 0 | 0 | 0 | 0 | sphere | 1.4 | Thiol | water | 7.5 | 30 | HPNP | 0.39 |  | 0.0885 | 10.1021/ja411969e
| AuNP-2 | HYL | 0 | 1 | 0 | 1 | 0 | 0 | 0 | 0 | 0 | 0 | 0 | 0 | sphere | 1.4 | Thiol | water | 7.5 | 32 | HPNP | 0.38 |  | 0.106 | 10.1021/ja411969e
| AuNP-2 | HYL | 0 | 1 | 0 | 1 | 0 | 0 | 0 | 0 | 0 | 0 | 0 | 0 | sphere | 1.4 | Thiol | water | 7.5 | 35 | HPNP | 0.39 |  | 0.134 | 10.1021/ja411969e
| AuNP-2 | HYL | 0 | 1 | 0 | 1 | 0 | 0 | 0 | 0 | 0 | 0 | 0 | 0 | sphere | 1.4 | Thiol | water | 7.5 | 37 | HPNP | 0.45 |  | 0.171 | 10.1021/ja411969e
| AuNP-2 | HYL | 0 | 1 | 0 | 1 | 0 | 0 | 0 | 0 | 0 | 0 | 0 | 0 | sphere | 1.4 | Thiol | water | 7.5 | 40 | HPNP | 0.4 |  | 0.212 | 10.1021/ja411969e
| AuNP-2 | HYL | 0 | 1 | 0 | 1 | 0 | 0 | 0 | 0 | 0 | 0 | 0 | 0 | sphere | 1.4 | Thiol | water | 7.5 | 42 | HPNP | 0.48 |  | 0.232 | 10.1021/ja411969e
| AuNP-2 | HYL | 0 | 1 | 0 | 1 | 0 | 0 | 0 | 0 | 0 | 0 | 0 | 0 | sphere | 1.4 | Thiol | water | 7.5 | 45 | HPNP | 0.49 |  | 0.308 | 10.1021/ja411969e
| AuNP-2 | HYL | 0 | 1 | 0 | 1 | 0 | 0 | 0 | 0 | 0 | 0 | 0 | 0 | sphere | 1.4 | Thiol | water | 7.5 | 47 | HPNP | 0.44 |  | 0.355 | 10.1021/ja411969e
| AuNP-2 | HYL | 0 | 1 | 0 | 1 | 0 | 0 | 0 | 0 | 0 | 0 | 0 | 0 | sphere | 1.4 | Thiol | water | 7.5 | 50 | HPNP | 0.51 |  | 0.449 | 10.1021/ja411969e
| AuNP-2 | HYL | 0 | 1 | 0 | 1 | 0 | 0 | 0 | 0 | 0 | 0 | 0 | 0 | sphere | 1.4 | Thiol | water | 7.5 | 52 | HPNP | 0.48 |  | 0.534 | 10.1021/ja411969e
| AuNP-3 | HYL | 0 | 1 | 0 | 1 | 0 | 0 | 0 | 0 | 0 | 0 | 0 | 0 | sphere | 1.6 | Thiol | water | 7.5 | 25 | HPNP | 0.36 |  | 0.0036 | 10.1021/ja411969e
| AuNP-3 | HYL | 0 | 1 | 0 | 1 | 0 | 0 | 0 | 0 | 0 | 0 | 0 | 0 | sphere | 1.6 | Thiol | water | 7.5 | 30 | HPNP | 0.37 |  | 0.0078 | 10.1021/ja411969e
| AuNP-3 | HYL | 0 | 1 | 0 | 1 | 0 | 0 | 0 | 0 | 0 | 0 | 0 | 0 | sphere | 1.6 | Thiol | water | 7.5 | 32 | HPNP | 0.36 |  | 0.0101 | 10.1021/ja411969e
| AuNP-3 | HYL | 0 | 1 | 0 | 1 | 0 | 0 | 0 | 0 | 0 | 0 | 0 | 0 | sphere | 1.6 | Thiol | water | 7.5 | 35 | HPNP | 0.37 |  | 0.0126 | 10.1021/ja411969e
| AuNP-3 | HYL | 0 | 1 | 0 | 1 | 0 | 0 | 0 | 0 | 0 | 0 | 0 | 0 | sphere | 1.6 | Thiol | water | 7.5 | 37 | HPNP | 0.37 |  | 0.0149 | 10.1021/ja411969e
| AuNP-3 | HYL | 0 | 1 | 0 | 1 | 0 | 0 | 0 | 0 | 0 | 0 | 0 | 0 | sphere | 1.6 | Thiol | water | 7.5 | 40 | HPNP | 0.38 |  | 0.019 | 10.1021/ja411969e
| AuNP-3 | HYL | 0 | 1 | 0 | 1 | 0 | 0 | 0 | 0 | 0 | 0 | 0 | 0 | sphere | 1.6 | Thiol | water | 7.5 | 42 | HPNP | 0.39 |  | 0.0225 | 10.1021/ja411969e
| AuNP-3 | HYL | 0 | 1 | 0 | 1 | 0 | 0 | 0 | 0 | 0 | 0 | 0 | 0 | sphere | 1.6 | Thiol | water | 7.5 | 45 | HPNP | 0.45 |  | 0.0303 | 10.1021/ja411969e
| AuNP-3 | HYL | 0 | 1 | 0 | 1 | 0 | 0 | 0 | 0 | 0 | 0 | 0 | 0 | sphere | 1.6 | Thiol | water | 7.5 | 47 | HPNP | 0.44 |  | 0.0339 | 10.1021/ja411969e
| AuNP-3 | HYL | 0 | 1 | 0 | 1 | 0 | 0 | 0 | 0 | 0 | 0 | 0 | 0 | sphere | 1.6 | Thiol | water | 7.5 | 50 | HPNP | 0.74 |  | 0.0463 | 10.1021/ja411969e
| AuNP-3 | HYL | 0 | 1 | 0 | 1 | 0 | 0 | 0 | 0 | 0 | 0 | 0 | 0 | sphere | 1.6 | Thiol | water | 7.5 | 52 | HPNP | 0.47 |  | 0.0532 | 10.1021/ja411969e
| AuNP-4 | HYL | 0 | 1 | 0 | 1 | 0 | 0 | 0 | 0 | 0 | 0 | 0 | 0 | sphere | 1.6 | Thiol | water | 7.5 | 25 | HPNP | 0.15 |  | 0.0373 | 10.1021/ja411969e
| AuNP-4 | HYL | 0 | 1 | 0 | 1 | 0 | 0 | 0 | 0 | 0 | 0 | 0 | 0 | sphere | 1.6 | Thiol | water | 7.5 | 30 | HPNP | 0.23 |  | 0.0813 | 10.1021/ja411969e
| AuNP-4 | HYL | 0 | 1 | 0 | 1 | 0 | 0 | 0 | 0 | 0 | 0 | 0 | 0 | sphere | 1.6 | Thiol | water | 7.5 | 32 | HPNP | 0.24 |  | 0.0996 | 10.1021/ja411969e
| AuNP-4 | HYL | 0 | 1 | 0 | 1 | 0 | 0 | 0 | 0 | 0 | 0 | 0 | 0 | sphere | 1.6 | Thiol | water | 7.5 | 35 | HPNP | 0.23 |  | 0.126 | 10.1021/ja411969e
| AuNP-4 | HYL | 0 | 1 | 0 | 1 | 0 | 0 | 0 | 0 | 0 | 0 | 0 | 0 | sphere | 1.6 | Thiol | water | 7.5 | 37 | HPNP | 0.24 |  | 0.138 | 10.1021/ja411969e
| AuNP-4 | HYL | 0 | 1 | 0 | 1 | 0 | 0 | 0 | 0 | 0 | 0 | 0 | 0 | sphere | 1.6 | Thiol | water | 7.5 | 40 | HPNP | 0.3 |  | 0.196 | 10.1021/ja411969e
| AuNP-4 | HYL | 0 | 1 | 0 | 1 | 0 | 0 | 0 | 0 | 0 | 0 | 0 | 0 | sphere | 1.6 | Thiol | water | 7.5 | 42 | HPNP | 0.29 |  | 0.218 | 10.1021/ja411969e
| AuNP-4 | HYL | 0 | 1 | 0 | 1 | 0 | 0 | 0 | 0 | 0 | 0 | 0 | 0 | sphere | 1.6 | Thiol | water | 7.5 | 45 | HPNP | 0.29 |  | 0.28 | 10.1021/ja411969e
| AuNP-4 | HYL | 0 | 1 | 0 | 1 | 0 | 0 | 0 | 0 | 0 | 0 | 0 | 0 | sphere | 1.6 | Thiol | water | 7.5 | 47 | HPNP | 0.36 |  | 0.338 | 10.1021/ja411969e
| AuNP-4 | HYL | 0 | 1 | 0 | 1 | 0 | 0 | 0 | 0 | 0 | 0 | 0 | 0 | sphere | 1.6 | Thiol | water | 7.5 | 50 | HPNP | 0.36 |  | 0.428 | 10.1021/ja411969e
| AuNP-4 | HYL | 0 | 1 | 0 | 1 | 0 | 0 | 0 | 0 | 0 | 0 | 0 | 0 | sphere | 1.6 | Thiol | water | 7.5 | 52 | HPNP | 0.39 |  | 0.49 | 10.1021/ja411969e
34 | MnCo2O3 | OXD | 1 | 0 | 0 | 0 | 0 | 0 | 0 | 0 | 0 | 0 | 0 | 2 | nanorod |  | none | acetate buffer | 4 | 25 | TMB | 0.14 | 0.14 |  | 10.1021/acs.analchem.0c01886
| MnCo2O4 | OXD | 1 | 0 | 0 | 0 | 0 | 0 | 0 | 0 | 0 | 0 | 0 | 3 | nanorod |  | none | acetate buffer | 4 | 25 | TMB | 0.33 | 0.33 |  | 10.1021/acs.analchem.0c01886
35 | Co3O4 | OXD | 1 | 0 | 0 | 0 | 0 | 0 | 0 | 0 | 0 | 0 | 0 | 2 | nanocube | 5 | none | acetate buffer | 4 | 40 | TMB | 0.051 | 0.033 |  | 10.1021/jf500950p
| Co3O4 | OXD | 1 | 0 | 0 | 0 | 0 | 0 | 0 | 0 | 0 | 0 | 0 | 2 | nanocube | 5 | none | acetate buffer | 4 | 40 | ABTS | 0.037 | 0.032 |  | 10.1021/jf500950p
36 | Fe-Pt Alloys | OXD | 0 | 0 | 0 | 0 | 0 | 0 | 0 | 0 | 0 | 0 | 0 | 0 | sphere | 28 | ChEO15 | citrate buffer | 3 | 37 | TMB | 0.03 | 0.0142 |  | 10.1016/j.colsurfa.2018.05.034
37 | CoSe2 | OXD | 0 | 1 | 0 | 0 | 0 | 1 | 0 | 0 | 0 | 0 | 0 | 2 | sphere | 15 | none | acetate buffer | 3.5 | 25 | TMB | 0.47 | 0.17 |  | 10.1016/j.talanta.2020.121009
38 | CeO2 | OXD | 1 | 0 | 0 | 0 | 0 | 0 | 0 | 0 | 0 | 0 | 0 | 4 | sphere | 3.8 | citrate | PBS | 4.5 | 37 | TMB | 0.42 | 0.1004 | 0.002 | 10.1021/acssensors.6b00500
39 | CeO2 NRs | OXD | 1 | 0 | 0 | 0 | 0 | 0 | 0 | 0 | 0 | 0 | 0 | 4 | nanorod | 8 | none | acetate buffer | 4 | 25 | TMB | 0.35 | 0.14 | 1.21 | 10.1016/j.cej.2017.08.026
| SO4/CeO2 NRs | OXD | 1 | 0 | 0 | 1 | 0 | 0 | 0 | 0 | 0 | 0 | 0 | 4 | nanorod | 8 | SO42- | acetate buffer | 4 | 25 | TMB | 0.22 | 0.48 | 16.55 | 10.1016/j.cej.2017.08.026
40 | Fe SAEs | OXD | 0 | 1 | 0 | 0 | 0 | 0 | 0 | 0 | 0 | 0 | 0 | 3 | dodecahedral |  | none | acetate buffer | 3.8 | 37 | TMB | 0.13 | 0.0225 |  | 10.1039/c9cc00199a
| Fe SAEs | OXD | 0 | 1 | 0 | 0 | 0 | 0 | 0 | 0 | 0 | 0 | 0 | 3 | dodecahedral |  | none | acetate buffer | 3.8 | 37 | OPD | 0.066 | 0.0152 |  | 10.1039/c9cc00199a
41 | Cu2MoS4 | OXD | 0 | 1 | 0 | 1 | 0 | 0 | 0 | 0 | 0 | 0 | 0 | 1 | nanosheet | 28 | PVP | water | 7 | 25 | AA | 0.01206 | 0.11 |  | 10.1002/smll.202001099
42 | Pt@HCS NPs | OXD | 0 | 1 | 0 | 0 | 0 | 0 | 0 | 0 | 0 | 0 | 0 | 0 | sphere |  | Carbon | acetate buffer | 4.5 | 25 | TMB | 0.484 | 0.004564 |  | 10.1016/j.cej.2020.125797
| HCS@Pt NPs | OXD | 0 | 1 | 0 | 0 | 0 | 0 | 0 | 0 | 0 | 0 | 0 | 0 | sphere |  | Carbon | acetate buffer | 4.5 | 25 | TMB | 0.352 | 0.008243 |  | 10.1016/j.cej.2020.125797
43 | MOF-818 | OXD | 0 | 1 | 0 | 0 | 0 | 0 | 0 | 0 | 0 | 0 | 0 | 2 | octahedron | 500 | none | PBS | 8 | 25 | 3,5-DTBC | 0.81 | 3.17 | 0.383 | 10.1021/jacs.0c07273
| MOF-818 | OXD | 0 | 1 | 0 | 0 | 0 | 0 | 0 | 0 | 0 | 0 | 0 | 2 | octahedron | 500 | none | PBS | 8 | 25 | L-dopa | 0.48 | 0.08 | 0.0096 | 10.1021/jacs.0c07273
| CeO2 | OXD | 1 | 0 | 0 | 0 | 0 | 0 | 0 | 0 | 0 | 0 | 0 | 4 | nanoparticle |  | PAA | PBS | 8 | 25 | 3,5-DTBC | 1.26 | 0.182 | 0.000628 | 10.1021/jacs.0c07273
| Pt NPs | OXD | 0 | 0 | 0 | 0 | 0 | 0 | 0 | 0 | 0 | 0 | 0 | 0 | sphere | 4 | PVP | PBS | 8 | 25 | 3,5-DTBC | 1.811 | 4.71 | 0.0184 | 10.1021/jacs.0c07273
44 | Pd/Pt NWs | OXD | 0 | 0 | 0 | 0 | 0 | 0 | 0 | 0 | 0 | 0 | 0 | 0 | nanorod | 11 | none | acetate buffer | 4 | 30 | TMB | 0.058 | 11.4 |  | 10.1039/c9tb00730j
45 | PtNPs@MWCNTs | OXD | 0 | 0 | 0 | 0 | 0 | 0 | 0 | 0 | 0 | 0 | 0 | 0 | nanoparticle | 3.3 | Carbon | phosphate buffer | 5 | 25 | NADH | 0.14 | 1.64052 |  | 10.1039/d0nr04060f
| PtNPs@MWCNTs | OXD | 0 | 0 | 0 | 0 | 0 | 0 | 0 | 0 | 0 | 0 | 0 | 0 | nanoparticle | 3.3 | Carbon | phosphate buffer | 5 | 25 | BNAH | 0.452 | 5.15592 |  | 10.1039/d0nr04060f
46 | NiO | OXD | 1 | 0 | 0 | 0 | 0 | 0 | 0 | 0 | 0 | 0 | 0 | 2 | sphere | 20 | 0 | HEPES | 7.4 | 25 | AR | 0.00062 | 0.0028 | 0.14 | 10.1039/c8cc07062h
47 | His@AuNCs | OXD | 0 | 1 | 0 | 0 | 0 | 0 | 0 | 0 | 0 | 0 | 0 | 0 | sphere | 1.72 | 0 | acetate buffer | 5 | 25 | TMB | 0.041 | 0.0621 |  | 10.1007/s00216-019-01655-y
| His@AuNCs/G | OXD | 0 | 1 | 0 | 0 | 0 | 0 | 0 | 0 | 0 | 0 | 0 | 0 | sphere | 1.72 | Graphene、Histidine | acetate buffer | 5 | 25 | TMB | 0.044 | 0.0576 |  | 10.1007/s00216-019-01655-y
| His@AuNCs/GO | OXD | 1 | 1 | 0 | 0 | 0 | 0 | 0 | 0 | 0 | 0 | 0 | 0 | sphere | 1.72 | GO、Histidine | acetate buffer | 5 | 25 | TMB | 0.039 | 0.057 |  | 10.1007/s00216-019-01655-y
| His@AuNCs/RGO | OXD | 1 | 1 | 0 | 0 | 0 | 0 | 0 | 0 | 0 | 0 | 0 | 0 | sphere | 1.72 | rGO、Histidine | acetate buffer | 5 | 25 | TMB | 0.031 | 0.0655 |  | 10.1007/s00216-019-01655-y
48 | ATP-Cu | OXD | 0 | 1 | 1 | 0 | 0 | 0 | 0 | 0 | 0 | 0 | 0 | 2 | network |  | ATP | MES buffer | 6.7 | 25 | 2,4-DP | 0.207 | 0.036667 |  | 10.1039/c9tb01390c
49 | Mn-Co NS | OXD | 0 | 0 | 0 | 0 | 0 | 0 | 0 | 0 | 0 | 0 | 0 | 2 | sphere | 500 | none | acetate buffer | 5.5 | 25 | TMB | 0.027 |  |  | 10.1007/s00604-019-3434-5
50 | Co3O4/CuO HNCs | OXD | 1 | 0 | 0 | 0 | 0 | 0 | 0 | 0 | 0 | 0 | 0 | 3 | dodecahedral | 607 | none | acetate buffer | 4 | 40 | TMB | 0.222 |  |  | 10.1016/j.msec.2018.10.038
51 | bare CeO2 | OXD | 1 | 0 | 0 | 0 | 0 | 0 | 0 | 0 | 0 | 0 | 0 | 4 | nanoparticle | 9 | none | acetate buffer | 4 | 25 | TMB | 0.59 | 0.185 | 0.74 | 10.1021/acsami.0c08778
| CeO2@PAA2K | OXD | 1 | 0 | 0 | 0 | 0 | 0 | 0 | 0 | 0 | 0 | 0 | 4 | nanoparticle | 15.1 | PAA | acetate buffer | 4 | 25 | TMB | 0.17 | 0.0125 | 0.05 | 10.1021/acsami.0c08778
| CeO2@PAA5K | OXD | 1 | 0 | 0 | 0 | 0 | 0 | 0 | 0 | 0 | 0 | 0 | 4 | nanoparticle | 40.2 | PAA | acetate buffer | 4 | 25 | TMB | 0.086 | 0.015 | 0.06 | 10.1021/acsami.0c08778
| CeO2@MPEG2KMPh | OXD | 1 | 0 | 1 | 0 | 0 | 0 | 0 | 0 | 0 | 0 | 0 | 4 | nanoparticle | 27.2 | PEG-phosphonic acidic | acetate buffer | 4 | 25 | TMB | 0.03 | 0.035 | 0.14 | 10.1021/acsami.0c08778
| CeO2@MPEG5KMPh | OXD | 1 | 0 | 1 | 0 | 0 | 0 | 0 | 0 | 0 | 0 | 0 | 4 | nanoparticle | 31.7 | PEG-phosphonic acidic | acetate buffer | 4 | 25 | TMB | 0.031 | 0.05 | 0.2 | 10.1021/acsami.0c08778
52 | IrNPs | OXD | 0 | 0 | 0 | 0 | 0 | 0 | 0 | 0 | 0 | 0 | 0 | 0 | sphere | 2.5 | citrate | acetate buffer | 3.5 | 25 | TMB | 0.28 | 0.1365 | 16 | 10.1007/s00604-017-2326-9
53 | Cerium Oxide | OXD | 1 | 0 | 0 | 0 | 0 | 0 | 0 | 0 | 0 | 0 | 0 | 4 | sphere | 100 | dextran | citrate buffer | 4 | 25 | TMB | 1.8 | 0.5 |  | 10.1002/anie.200805279
| Cerium Oxide | OXD | 1 | 0 | 0 | 0 | 0 | 0 | 0 | 0 | 0 | 0 | 0 | 4 | sphere | 14 | dextran | citrate buffer | 7 | 25 | TMB | 0.8 | 0.3 |  | 10.1002/anie.200805279
| Cerium Oxide | OXD | 1 | 0 | 0 | 0 | 0 | 0 | 0 | 0 | 0 | 0 | 0 | 4 | sphere | 5 | PAA | citrate buffer | 4 | 25 | TMB | 3.8 | 0.7 |  | 10.1002/anie.200805279
| Cerium Oxide | OXD | 1 | 0 | 0 | 0 | 0 | 0 | 0 | 0 | 0 | 0 | 0 | 4 | sphere | 12 | PAA | citrate buffer | 4 | 25 | TMB | 1.9 | 0.6 |  | 10.1002/anie.200805279
| Cerium Oxide | OXD | 1 | 0 | 0 | 0 | 0 | 0 | 0 | 0 | 0 | 0 | 0 | 4 | sphere | 5 | PAA | citrate buffer | 5 | 25 | TMB | 6.9 | 0.36 |  | 10.1002/anie.200805279
| Cerium Oxide | OXD | 1 | 0 | 0 | 0 | 0 | 0 | 0 | 0 | 0 | 0 | 0 | 4 | sphere | 5 | PAA | citrate buffer | 6 | 25 | TMB | 2.4 | 0.1 |  | 10.1002/anie.200805279
| Cerium Oxide | OXD | 1 | 0 | 0 | 0 | 0 | 0 | 0 | 0 | 0 | 0 | 0 | 4 | sphere | 5 | PAA | citrate buffer | 7 | 25 | TMB | 1.3 | 0.1 |  | 10.1002/anie.200805279
54 | Au@0.17Pt | OXD | 0 | 0 | 0 | 1 | 0 | 0 | 0 | 0 | 0 | 0 | 0 | 0 | nanorod | 68 | PSS | PBS | 4.5 | 30 | TMB | 0.006 | 0.0262 | 520 | 10.1016/j.biomaterials.2010.09.040
| Au@0.25Pt | OXD | 0 | 0 | 0 | 1 | 0 | 0 | 0 | 0 | 0 | 0 | 0 | 0 | nanorod | 68 | PSS | PBS | 4.5 | 30 | TMB | 0.013 | 0.025 | 500 | 10.1016/j.biomaterials.2010.09.040
55 | Au@HCNs | OXD | 0 | 1 | 0 | 0 | 0 | 0 | 0 | 0 | 0 | 0 | 0 | 0 | sphere | 275 | carbon | sodium acetate | 4.5 | 25 | TMB | 0.17 | 0.0492 |  | 10.1021/acsami.7b17916
56 | BiOI | OXD | 1 | 0 | 0 | 0 | 0 | 0 | 0 | 0 | 0 | 0 | 1 | 3 | nanosheet | 40 | none | Tris–borate solution | 7 | 25 | AR | 0.414 | 0.000779 |  | 10.1039/c8nr00800k
| Au0.1/BiOI | OXD | 1 | 0 | 0 | 0 | 0 | 0 | 0 | 0 | 0 | 0 | 1 | 3 | nanosheet | 40 | none | Tris–borate solution | 7 | 25 | AR | 0.56 | 0.000821 |  | 10.1039/c8nr00800k
| Au1/BiOI | OXD | 1 | 0 | 0 | 0 | 0 | 0 | 0 | 0 | 0 | 0 | 1 | 3 | nanosheet | 40 | none | Tris–borate solution | 7 | 25 | AR | 0.1009 | 0.00432 |  | 10.1039/c8nr00800k
| Au10/BiOCl | OXD | 1 | 0 | 0 | 0 | 0 | 0 | 0 | 0 | 1 | 0 | 1 | 3 | nanosheet | 50 | none | Tris–borate solution | 7 | 25 | AR | 0.2115 | 0.00292 |  | 10.1039/c8nr00800k
57 | Pt NPs | OXD | 0 | 0 | 0 | 0 | 0 | 0 | 0 | 0 | 0 | 0 | 0 | 0 | sphere | 30 | citrate | PBS | 7 | 25 | quercetin | 0.05437 | 5.79 | 244.82 | 10.1021/acsami.5b05180
58 | PtNPs@MnO2 | OXD | 1 | 0 | 0 | 0 | 0 | 0 | 0 | 0 | 0 | 0 | 0 | 4 | sphere | 250 | citrate | sodium acetate | 4 | 25 | TMB | 0.015 | 0.156 |  | 10.1016/j.bios.2018.08.004
| MnO2 nanosheets | OXD | 1 | 0 | 0 | 0 | 0 | 0 | 0 | 0 | 0 | 0 | 0 | 4 | nanosheet | 100 | none | sodium acetate | 4 | 25 | TMB | 0.095 | 0.26 |  | 10.1016/j.bios.2018.08.004
| PtNPs | OXD | 0 | 0 | 0 | 0 | 0 | 0 | 0 | 0 | 0 | 0 | 0 | 0 | sphere | 45 | citrate | sodium acetate | 4 | 25 | TMB | 0.62 | 0.011 |  | 10.1016/j.bios.2018.08.004
59 | MnFe2O4 | OXD | 1 | 0 | 0 | 0 | 0 | 0 | 0 | 0 | 0 | 0 | 0 | 3 | octahedral | 150 | none | sodium citrate buffer | 4 | 28 | TMB | 0.03776 | 0.32 | 83400 | 10.1002/asia.201500942
60 | BSA-MnO2 | OXD | 1 | 1 | 0 | 0 | 0 | 0 | 0 | 0 | 0 | 0 | 0 | 4 | sphere | 4.5 | BSA | sodium acetate | 4 | 35 | TMB | 0.04 | 5.78 | 192 | 10.1039/c2an35700c
61 | Pt NCs | OXD | 0 | 1 | 0 | 1 | 0 | 0 | 0 | 0 | 0 | 0 | 0 | 0 | sphere | 1 | Lysozyme | sodium acetate | 3 | 25 | TMB | 0.63 | 2.7 |  | 10.1039/c3nr06896j
62 | PSS-Au@Pt0.16 NRs | OXD | 0 | 0 | 0 | 1 | 0 | 0 | 0 | 0 | 0 | 0 | 0 | 0 | nanorod | 65 | PSS | PBS | 4.5 | 30 | TMB | 15.4 | 0.00833 | 350 | 10.1021/la104566e
| PSS-Au@Pd0.2Pt NRs | OXD | 0 | 0 | 0 | 1 | 0 | 0 | 0 | 0 | 0 | 0 | 0 | 0 | nanorod | 65 | PSS | PBS | 4.5 | 30 | TMB | 13.2 | 0.01 | 417 | 10.1021/la104566e
| PSS-Au@PdPt NRs | OXD | 0 | 0 | 0 | 1 | 0 | 0 | 0 | 0 | 0 | 0 | 0 | 0 | nanorod | 65 | PSS | PBS | 4.5 | 30 | TMB | 11.2 | 0.01167 | 483 | 10.1021/la104566e
63 | Hg2+ Cit–AgNPs | OXD | 0 | 0 | 0 | 0 | 0 | 0 | 0 | 0 | 0 | 0 | 0 | 2 | sphere | 9 | citrate | sodium acetate | 4 | 40 | TMB | 0.23 | 0.38 |  | 10.1039/c3ra45226c
64 | Ag3PO4 MCs | OXD | 1 | 0 | 1 | 0 | 0 | 0 | 0 | 0 | 0 | 0 | 0 | 1 | nanocube | 1600 | none | sodium acetate | 6 | 20 | TMB | 2.09 | 24.2 |  | 10.1039/c5dt04192a
| Ag3PO4 MCs | OXD | 1 | 0 | 1 | 0 | 0 | 0 | 0 | 0 | 0 | 0 | 0 | 1 | nanocube | 1600 | none | sodium acetate | 4.5 | 50 | OPD | 3.31 | 2.77 |  | 10.1039/c5dt04192a
| Ag@Ag3PO4MCs | OXD | 1 | 0 | 1 | 0 | 0 | 0 | 0 | 0 | 0 | 0 | 0 | 1 | nanocube | 1600 | none | sodium acetate | 6 | 20 | TMB | 0.11 | 6.32 |  | 10.1039/c5dt04192a
| Ag@Ag3PO4MCs | OXD | 1 | 0 | 1 | 0 | 0 | 0 | 0 | 0 | 0 | 0 | 0 | 1 | nanocube | 1600 | none | sodium acetate | 4.5 | 50 | OPD | 1.23 | 5.18 |  | 10.1039/c5dt04192a
65 | NiCo2O4 MS | OXD | 1 | 0 | 0 | 0 | 0 | 0 | 0 | 0 | 0 | 0 | 0 | 3 | sphere | 100 | none | sodium acetate | 4 | 37 | TMB | 0.127 | 0.00999 |  | 10.1016/j.aca.2016.11.035
66 | Multi-caged IrOx NPs | OXD | 1 | 0 | 0 | 0 | 0 | 0 | 0 | 0 | 0 | 0 | 0 | 0 | sphere | 24.05 | none | PBS | 4 | 25 | TMB | 0.3 | 3.76 | 0.00732 | doi.org/10.1002/anie.201916142
67 | TiO2−CA NPs | OXD | 1 | 0 | 0 | 0 | 0 | 0 | 0 | 0 | 0 | 0 | 0 | 4 | sphere | 20 | catechol | sodium acetate | 4 | 30 | TMB | 0.107 | 0.1565 |  | 10.1021/acs.analchem.5b02728
68 | CeO2 | OXD | 1 | 0 | 0 | 0 | 0 | 0 | 0 | 0 | 0 | 0 | 0 | 4 | sphere | 5 | citrate | sodium acetate | 4 | 25 | ABTS | 0.18 | 1.2 | 2.8 | 10.1039/c6nr02730j
| CeO2 | OXD | 1 | 0 | 0 | 0 | 0 | 0 | 0 | 0 | 0 | 0 | 0 | 4 | sphere | 5 | citrate | sodium acetate | 4 | 25 | TMB | 1.5 | 0.069 | 0.16 | 10.1039/c6nr02730j
| CeO2 | OXD | 1 | 0 | 0 | 0 | 0 | 0 | 0 | 1 | 0 | 0 | 0 | 4 | sphere | 5 | F anion | sodium acetate | 4 | 25 | ABTS | 0.062 | 0.55 | 12.84 | 10.1039/c6nr02730j
| CeO2 | OXD | 1 | 0 | 0 | 0 | 0 | 0 | 0 | 1 | 0 | 0 | 0 | 4 | sphere | 5 | F anion | sodium acetate | 4 | 25 | TMB | 0.14 | 0.063 | 1.47 | 10.1039/c6nr02730j
69 | Cu-GMP | OXD | 0 | 1 | 1 | 0 | 0 | 0 | 0 | 0 | 0 | 0 | 0 | 2 | nanoparticle | 1474 | GMP | MES buffer | 6.8 | 25 | 2,4-DP | 0.59 | 13.833 |  | 10.1021/acsami.6b15124
70 | solvothermal CeVO4 | OXD | 1 | 0 | 0 | 0 | 0 | 0 | 0 | 0 | 0 | 0 | 0 | 5 | cube | 15 | none | phosphate buffer | 7 | 25 | cytochrome c | 0.02125 | 0.3548 |  | 10.1002/anie.201903427
| sonochemical CeVO4 | OXD | 1 | 0 | 0 | 0 | 0 | 0 | 0 | 0 | 0 | 0 | 0 | 5 | nanosheet | 35 | none | phosphate buffer | 7 | 25 | cytochrome c | 0.01119 | 0.2513 |  | 10.1002/anie.201903427
| hydrothermal CeVO4 | OXD | 1 | 0 | 0 | 0 | 0 | 0 | 0 | 0 | 0 | 0 | 0 | 5 | cube | 10 | none | phosphate buffer | 7 | 25 | cytochrome c | 0.00599 | 0.2322 |  | 10.1002/anie.201903427
71 | BSA- Ag NCs -Hg | OXD | 0 | 0 | 0 | 0 | 0 | 0 | 0 | 0 | 0 | 0 | 0 | 0 | sphere | 2.23 | Hg ions、BSA | sodium acetate | 4 | 10 | TMB | 0.119 | 0.214 |  | 10.1016/j.aca.2015.02.027
72 | gold@platinum nanorods | OXD | 0 | 0 | 0 | 1 | 0 | 0 | 0 | 0 | 0 | 0 | 0 | 0 | nanorod | 60 | PSS | PBS | 1.2 | 23 | AA | 1.84e-05 | 0.000764 | 15.3 | 10.1039/c2nr33072e
| gold@platinum nanorods | OXD | 0 | 0 | 0 | 1 | 0 | 0 | 0 | 0 | 0 | 0 | 0 | 0 | nanorod | 60 | PSS | PBS | 4.6 | 23 | AA | 1.65e-05 | 0.00657 | 131 | 10.1039/c2nr33072e
| gold@platinum nanorods | OXD | 0 | 0 | 0 | 1 | 0 | 0 | 0 | 0 | 0 | 0 | 0 | 0 | nanorod | 60 | PSS | PBS | 7.4 | 23 | AA | 2.45e-05 | 0.00209 | 41.7 | 10.1039/c2nr33072e
| gold@platinum nanorods | OXD | 0 | 0 | 0 | 1 | 0 | 0 | 0 | 0 | 0 | 0 | 0 | 0 | nanorod | 60 | PSS | PBS | 9 | 23 | AA | 2.91e-05 | 0.00227 | 45.5 | 10.1039/c2nr33072e
| gold@platinum nanorods | OXD | 0 | 0 | 0 | 1 | 0 | 0 | 0 | 0 | 0 | 0 | 0 | 0 | nanorod | 60 | PSS | PBS | 10 | 23 | AA | 2.79e-05 | 0.00712 | 142 | 10.1039/c2nr33072e
73 | MSN-AuNPs | OXD | 0 | 0 | 0 | 0 | 1 | 0 | 0 | 0 | 0 | 0 | 0 | 0 | sphere | 4.46 | SiO2 | phosphate buffer | 4 | 35 | TMB | 0.2248 | 0.1187 |  | 10.1002/adma.201405105
74 | Ru NPs | OXD | 0 | 0 | 0 | 0 | 0 | 0 | 0 | 0 | 0 | 0 | 0 | 0 | nanoparticle | 25 | none | PBS | 7.4 | 25 | TMB | 54.92 | 0.0095 |  | 10.1039/c7ra10370k
| Ru NPs | OXD | 0 | 0 | 0 | 0 | 0 | 0 | 0 | 0 | 0 | 0 | 0 | 0 | nanoparticle | 25 | none | PBS | 7.4 | 25 | NaA | 0.155 | 0.03885 |  | 10.1039/c7ra10370k
75 | Fe3O4@MnO2 | OXD | 1 | 0 | 0 | 0 | 0 | 0 | 0 | 0 | 0 | 0 | 0 | 4 | nanoflower | 1000 | 0 | sodium acetate | 4.5 | 25 | TMB | 0.12 | 0.0686 |  | 10.1002/bio.3576
| MnO2 | OXD | 1 | 0 | 0 | 0 | 0 | 0 | 0 | 0 | 0 | 0 | 0 | 4 | nanosheet |  | 0 | sodium acetate | 4.5 | 25 | TMB | 0.18 | 0.0625 |  | 10.1002/bio.3576
76 | Pt NPs | OXD | 0 | 0 | 0 | 0 | 0 | 0 | 0 | 0 | 0 | 0 | 0 | 0 | sphere | 9.9 | citrate | water | 7 | 25 | sodium L-ascorbate | 0.021 | 0.0002666667 | 0.64 | 10.1039/c6tb02382g
| Pt NPs | OXD | 0 | 0 | 0 | 0 | 0 | 0 | 0 | 0 | 0 | 0 | 0 | 0 | sphere | 41.1 | citrate | water | 7 | 25 | sodium L-ascorbate | 0.022 | 0.0002 | 0.48 | 10.1039/c6tb02382g
| Pt NPs | OXD | 0 | 0 | 0 | 0 | 0 | 0 | 0 | 0 | 0 | 0 | 0 | 0 | sphere | 58.3 | citrate | water | 7 | 25 | sodium L-ascorbate | 0.028 | 0.00015 | 0.36 | 10.1039/c6tb02382g
77 | Au0.75Pt0.25 | OXD | 0 | 0 | 0 | 0 | 0 | 0 | 0 | 0 | 0 | 0 | 0 | 0 | sphere | 22.5 | CTAB | water | 7 | 25 | TMB | 0.0196 | 0.005 |  | 10.1038/srep40103
| Au0.5Pt0.5 | OXD | 0 | 0 | 0 | 0 | 0 | 0 | 0 | 0 | 0 | 0 | 0 | 0 | sphere | 23.6 | CTAB | water | 7 | 25 | TMB | 0.0464 | 0.0175 |  | 10.1038/srep40103
| Au0.25Pt0.75 | OXD | 0 | 0 | 0 | 0 | 0 | 0 | 0 | 0 | 0 | 0 | 0 | 0 | sphere | 25 | CTAB | water | 7 | 25 | TMB | 0.1536 | 0.1725 |  | 10.1038/srep40103
| Au0.15Pt0.85 | OXD | 0 | 0 | 0 | 0 | 0 | 0 | 0 | 0 | 0 | 0 | 0 | 0 | sphere | 37.5 | CTAB | water | 7 | 25 | TMB | 0.2304 | 0.18 |  | 10.1038/srep40103
| Pt | OXD | 0 | 0 | 0 | 0 | 0 | 0 | 0 | 0 | 0 | 0 | 0 | 0 | sphere | 42.5 | CTAB | water | 7 | 25 | TMB | 0.5232 | 0.3275 |  | 10.1038/srep40103
78 | Fe3C/N−C NFs | OXD | 0 | 1 | 0 | 0 | 0 | 0 | 0 | 0 | 0 | 0 | 0 | 3 | nanorod |  | PAN | sodium acetate | 4 | 25 | TMB | 0.225 | 0.325 |  | 10.1021/acssuschemeng.8b04036
79 | Fe/NC | OXD | 0 | 1 | 0 | 0 | 0 | 0 | 0 | 0 | 0 | 0 | 0 | 3 | sphere | 7 | N-carbon | sodium acetate | 3.5 | 30 | TMB | 0.14 |  |  | 10.1016/j.talanta.2018.02.032
80 | Mn3O4 NPs | OXD | 1 | 0 | 0 | 0 | 0 | 0 | 0 | 0 | 0 | 0 | 0 | 3 | tetragonal | 150 | none | sodium acetate | 3.5 | 35 | TMB | 0.025 | 0.0507 |  | 10.1039/c5ay01732g
81 | CeO2 | OXD | 1 | 0 | 0 | 0 | 0 | 0 | 0 | 0 | 0 | 0 | 0 | 4 | sphere | 5 | none | sodium acetate | 4 | 25 | ABTS | 0.18 | 1.2 | 2.8 | 10.1039/c9nr05346h
| CeO2 | OXD | 1 | 0 | 0 | 0 | 0 | 0 | 0 | 1 | 0 | 0 | 0 | 4 | sphere | 20 | F anion | sodium acetate | 4 | 25 | ABTS | 0.062 | 0.55 | 12.84 | 10.1039/c9nr05346h
| CeO2 | OXD | 1 | 0 | 0 | 0 | 0 | 0 | 0 | 0 | 0 | 0 | 0 | 4 | sphere | 5 | none | sodium acetate | 4 | 25 | TMB | 1.5 | 0.069 | 0.16 | 10.1039/c9nr05346h
| CeO2 | OXD | 1 | 0 | 0 | 0 | 0 | 0 | 0 | 1 | 0 | 0 | 0 | 4 | sphere | 20 | F anion | sodium acetate | 4 | 25 | TMB | 0.14 | 0.063 | 1.47 | 10.1039/c9nr05346h
82 | TiO2/C-QD | OXD | 1 | 1 | 0 | 0 | 0 | 0 | 0 | 0 | 0 | 0 | 0 | 4 | sphere | 5.23 | carbon | PBS | 5 | 25 | TMB | 0.158 | 0.025 | 6.04 | 10.1039/c9tb02478f
83 | MoO3-TPP | OXD | 1 | 1 | 1 | 0 | 0 | 0 | 0 | 0 | 0 | 0 | 0 | 6 | sphere | 5.7 | Dopa-TPP | water | 7 | 25 | SO3 | 0.59 | 0.5872 | 2.78 | 10.1021/nn501235j
84 | MnO2 | OXD | 1 | 0 | 0 | 0 | 0 | 0 | 0 | 0 | 0 | 0 | 0 | 4 | nanoflower | 500 | none | sodium acetate | 5 | 25 | TMB | 0.098 | 0.128 |  | 10.1039/c9ay01772k
85 | Co4S3/Co(OH)2 HNTs | OXD | 1 | 0 | 0 | 1 | 0 | 0 | 0 | 0 | 0 | 0 | 0 | 2 | nanorod | 1000 | none | PBS | 4 | 25 | TMB | 1.33 | 0.466 | 0.0199 | 10.1021/acsami.0c05141
86 | Co-V MMOs | OXD | 1 | 0 | 0 | 0 | 0 | 0 | 0 | 0 | 0 | 0 | 0 | 2 | nanorod | 2000 | none | sodium acetate | 4 | 25 | TMB | 0.444 | 0.095 |  | 10.1016/j.apcatb.2019.118256
87 | MNPG | OXD | 0 | 0 | 0 | 0 | 0 | 0 | 0 | 0 | 0 | 0 | 0 | 3 | sphere | 6.5 | GO | phosphate buffer | 12 | 40 | TH | 0.1208 | 0.2128 |  | 10.1021/acs.analchem.8b04779
88 | Ir/NC | OXD | 0 | 1 | 0 | 0 | 0 | 0 | 0 | 0 | 0 | 0 | 0 | 0 | sphere | 1.4 | N-carbon | sodium acetate | 4 | 40 | TMB | 0.0036 | 0.0435 |  | 10.1039/c9cc00279k
| Ir/C | OXD | 0 | 0 | 0 | 0 | 0 | 0 | 0 | 0 | 0 | 0 | 0 | 0 | sphere | 1.4 | carbon | sodium acetate | 4 | 40 | TMB | 0.0042 | 0.0211 |  | 10.1039/c9cc00279k
89 | MnO2 | OXD | 1 | 1 | 0 | 0 | 0 | 0 | 0 | 0 | 0 | 0 | 0 | 4 | nanosheet |  | TMA·OH | sodium acetate | 4.8 | 25 | TMB | 0.0114 | 0.26 |  | 10.1039/c9an01202h
90 | α-MnO2 | OXD | 1 | 0 | 0 | 0 | 0 | 0 | 0 | 0 | 0 | 0 | 0 | 3 | nanorod | 785 | none | sodium acetate | 4 | 25 | TMB | 0.00011 | 5.63 |  | 10.1007/s12274-020-2680-5
| β-MnO2 | OXD | 1 | 0 | 0 | 0 | 0 | 0 | 0 | 0 | 0 | 0 | 0 | 4 | nanorod | 17100 | none | sodium acetate | 4 | 25 | TMB | 0.00345 | 16.8 |  | 10.1007/s12274-020-2680-5
| γ-MnO2 | OXD | 1 | 0 | 0 | 0 | 0 | 0 | 0 | 0 | 0 | 0 | 0 | 3 | nanorod | 450 | none | sodium acetate | 4 | 25 | TMB | 0.00093 | 1.58 |  | 10.1007/s12274-020-2680-5
93 | Fe–N/C | OXD | 0 | 1 | 0 | 0 | 0 | 0 | 0 | 0 | 0 | 0 | 0 | 3 | nanorod |  | N-carbon | sodium acetate | 4 | 25 | TMB | 0.62 | 0.526 | 1.48 | 10.1039/c9cc01503e
| Fe–N/C | OXD | 0 | 1 | 0 | 0 | 0 | 0 | 0 | 0 | 0 | 0 | 0 | 3 | nanorod |  | N-carbon | sodium acetate | 4 | 25 | OPD | 0.21 | 0.101 | 0.28 | 10.1039/c9cc01503e
| Ni-N/C-CNT | OXD | 0 | 0 | 0 | 0 | 0 | 0 | 0 | 0 | 0 | 0 | 0 | 2 | 0 |  | N-carbon | sodium acetate | 4 | 25 | TMB | 0.284 | 0.02445 | 0.056 | 10.1039/c9cc01503e
| Co-N/C-CNT | OXD | 0 | 0 | 0 | 0 | 0 | 0 | 0 | 0 | 0 | 0 | 0 | 3 | 0 |  | N-carbon | sodium acetate | 4 | 25 | TMB | 1.17 | 0.20833 | 0.307 | 10.1039/c9cc01503e
97 | LaMnO3+d nanofibers | OXD | 1 | 0 | 0 | 0 | 0 | 0 | 0 | 0 | 0 | 0 | 0 | 3 | nanorod | 170 | none | sodium acetate | 4 | 30 | TMB | 0.037 | 0.0768 |  | 10.1039/c8tb01706a
98 | V6O13 | OXD | 1 | 0 | 0 | 0 | 0 | 0 | 0 | 0 | 0 | 0 | 0 | 4 | nanoflower | 2000 | rGO | sodium acetate | 3 | 30 | TMB | 0.096 | 0.0153 |  | 10.1039/c9nj04620h
| V6O13 | OXD | 1 | 0 | 0 | 0 | 0 | 0 | 0 | 1 | 0 | 0 | 0 | 4 | nanoflower | 2000 | rGO、F | sodium acetate | 3 | 30 | TMB | 0.082 | 0.0434 |  | 10.1039/c9nj04620h
99 | CNF/MnCo2O4.5 | OXD | 1 | 0 | 0 | 0 | 0 | 0 | 0 | 0 | 0 | 0 | 0 | 3 | nanosheet | 250 | carbon | sodium acetate | 4 | 30 | TMB | 0.04 | 0.0645 |  | 10.1088/1361-6528/aa9135
101 | Au@Pt NPs | OXD | 0 | 0 | 0 | 0 | 0 | 0 | 0 | 0 | 0 | 0 | 0 | 0 | nanorod | 102 | CTAB | sodium acetate | 5 | 40 | catechol | 129 | 232833.33 |  | 10.1039/c5ra07636f
| Au@Pt NPs | OXD | 0 | 0 | 0 | 0 | 0 | 0 | 0 | 0 | 0 | 0 | 0 | 0 | nanorod | 102 | CTAB | sodium acetate | 5 | 40 | DOPA | 6.7 | 165166.66 |  | 10.1039/c5ra07636f
| Au@Pt NPs | OXD | 0 | 0 | 0 | 0 | 0 | 0 | 0 | 0 | 0 | 0 | 0 | 0 | nanorod | 102 | CTAB | sodium acetate | 5 | 40 | pyrogallol | 651 | 739666.67 |  | 10.1039/c5ra07636f
102 | Ch-PtNPs | OXD | 0 | 1 | 0 | 0 | 0 | 0 | 0 | 0 | 0 | 0 | 0 | 0 | sphere | 2.5 | Chitosan | sodium acetate | 5 | 37 | TMB | 0.018 |  |  | 10.1039/c7nr03399k
103 | AgNP/SWCNT | OXD | 0 | 0 | 0 | 0 | 0 | 0 | 0 | 0 | 0 | 0 | 0 | 0 | sphere | 21 | carbon | sodium acetate | 4 | 25 | TMB | 0.19 | 0.012 |  | 10.1002/bio.3820
104 | NiCo2S4-rGO | OXD | 1 | 0 | 0 | 1 | 0 | 0 | 0 | 0 | 0 | 0 | 0 | 3 | nanoflower | 800 | rGO | sodium acetate | 4 | 25 | TMB |  |  |  | 10.1007/s00604-018-3035-8
105 | CeO2 | OXD | 1 | 0 | 0 | 0 | 0 | 0 | 0 | 0 | 0 | 0 | 0 | 4 | sphere | 2 | none | sodium acetate | 4.2 | 20 | glucose | 5.93 | 0.59 | 10.09 | 10.7150/thno.41484
| CeO2/DNA | OXD | 1 | 1 | 1 | 0 | 0 | 0 | 0 | 0 | 0 | 0 | 0 | 4 | sphere | 1000 | DNA | sodium acetate | 4.2 | 20 | glucose | 11.67 | 0.33 | 5.69 | 10.7150/thno.41484
106 | Ag NPs | OXD | 0 | 0 | 0 | 0 | 0 | 0 | 0 | 0 | 0 | 0 | 0 | 0 | nanoparticle | 20 | AA | water | 7 | 25 | TMB | 0.25 | 0.33 |  | 10.1039/c9an00105k
108 | photosensitized MOF | OXD | 0 | 1 | 0 | 0 | 0 | 0 | 0 | 0 | 0 | 0 | 0 | 4 | nanorod | 1200 | PS Organic Linker | sodium acetate | 4 | 25 | TMB | 0.165 | 0.139 |  | 10.1021/acs.analchem.9b00512
109 | Au@PdNRs | OXD | 0 | 0 | 0 | 0 | 0 | 0 | 0 | 0 | 0 | 0 | 0 | 0 | nanorod | 69.5 | CTAB | water | 7 | 60 | NaA | 0.1012 | 0.31 |  | 10.1021/acsami.9b16286
| Au@PdNRs | OXD | 0 | 0 | 0 | 0 | 0 | 0 | 0 | 0 | 0 | 0 | 0 | 0 | nanorod | 69.5 | CTAB | water | 7 | 30 | NaA | 0.063 | 0.055 |  | 10.1021/acsami.9b16286
| Au@PdNRs | OXD | 0 | 0 | 0 | 0 | 0 | 0 | 0 | 0 | 0 | 0 | 0 | 0 | nanorod | 69.5 | CTAB | water | 7 | 30 | NaA | 0.0658 | 0.09 |  | 10.1021/acsami.9b16286
| AuNPs | OXD | 0 | 0 | 0 | 0 | 0 | 0 | 0 | 0 | 0 | 0 | 0 | 0 | nanorod | 66.5 | CTAB | water | 7 | 60 | NaA | 0.185 | 0.1262 |  | 10.1021/acsami.9b16286
110 | Au@Pt NDRs | OXD | 0 | 0 | 0 | 0 | 0 | 0 | 0 | 0 | 0 | 0 | 0 | 0 | nanorod | 60 | CTAB | Tris-HCl | 7 | 37 | Fe2+ | 0.0691 | 0.253 | 2100 | 10.1007/s12274-015-0904-x
111 | AuNP | OXD | 0 | 0 | 0 | 0 | 0 | 0 | 0 | 0 | 0 | 0 | 0 | 0 | sphere | 13 | citrate | water | 7 | 25 | glucose | 6.97 | 0.63 |  | 10.1021/nn102592h
112 | MnOx MS-500 | OXD | 1 | 0 | 0 | 0 | 0 | 0 | 0 | 0 | 0 | 0 | 0 | 4 | sphere | 3800 | none | phosphate buffer | 7 | 25 | OPD | 0.59 | 1.34 |  | 10.1039/c9nj03527c
| MnOx MS-410 | OXD | 1 | 0 | 0 | 0 | 0 | 0 | 0 | 0 | 0 | 0 | 0 | 4 | sphere | 3800 | none | phosphate buffer | 7 | 25 | OPD | 2.595 | 8.77 |  | 10.1039/c9nj03527c
113 | MnO2-BSA | OXD | 1 | 1 | 0 | 1 | 0 | 0 | 0 | 0 | 0 | 0 | 0 | 4 | nanosheet | 50 | BSA | sodium acetate | 4 | 37 | glucose | 21 | 0.4 |  | 10.1002/adfm.201800018
114 | MOF(Co/2Fe) | OXD | 0 | 0 | 0 | 0 | 0 | 0 | 0 | 0 | 0 | 0 | 0 | 3 | nanoparticle | 250 | H3BTC | sodium acetate | 3.5 | 25 | TMB | 0.199 | 0.0039 |  | 10.1007/s00604-017-2509-4
115 | CeO2 | OXD | 1 | 0 | 0 | 0 | 0 | 0 | 0 | 0 | 0 | 0 | 0 | 4 | nanorod | 1200 | none | sodium acetate | 4 | 25 | TMB | 0.10241 | 0.0601 |  | 10.1039/c9tb01515a
116 | ZIF-67 | OXD | 0 | 1 | 0 | 0 | 0 | 0 | 0 | 0 | 0 | 0 | 0 | 2 | dodecahedral | 750 | none | sodium acetate | 4 | 25 | TMB | 0.022 | 0.412 |  | 10.1039/c9cc06840f
| ZIF-67 | OXD | 0 | 1 | 0 | 0 | 0 | 0 | 0 | 0 | 0 | 0 | 0 | 2 | dodecahedral | 750 | none | sodium acetate | 4 | 25 | AR | 0.00528 | 0.0282 |  | 10.1039/c9cc06840f
117 | MnO2 nanosheet | OXD | 1 | 1 | 0 | 0 | 0 | 0 | 0 | 0 | 0 | 0 | 0 | 4 | nanosheet | 250 | TMA·OH | sodium acetate | 5.1 | 25 | TMB | 0.0632 | 4.25 |  | 10.1016/j.bios.2011.12.033
| MnO2 sphere | OXD | 1 | 0 | 0 | 0 | 0 | 0 | 0 | 0 | 0 | 0 | 0 | 4 | sphere | 565 | none | sodium acetate | 5.1 | 25 | TMB | 0.0314 | 7.19 |  | 10.1016/j.bios.2011.12.033
| MnO2 nanowire | OXD | 1 | 0 | 0 | 0 | 0 | 0 | 0 | 0 | 0 | 0 | 0 | 4 | nanowire |  | none | sodium acetate | 5.1 | 25 | TMB | 0.0491 | 7.35 |  | 10.1016/j.bios.2011.12.033
| MnO2 nanostick | OXD | 1 | 0 | 0 | 0 | 0 | 0 | 0 | 0 | 0 | 0 | 0 | 4 | nanorod | 2000 | none | sodium acetate | 5.1 | 25 | TMB | 0.147 | 1.34 |  | 10.1016/j.bios.2011.12.033
118 | bare AuNPs | OXD | 0 | 0 | 0 | 0 | 0 | 0 | 0 | 0 | 0 | 0 | 0 | 0 | sphere | 13 | citrate | water | 7 | 25 | glucose | 4.73 | 0.68 | 47.33 | 10.1002/anie.201105121
| ss-DNA–AuNPs | OXD | 0 | 1 | 1 | 0 | 0 | 0 | 0 | 0 | 0 | 0 | 0 | 0 | sphere | 13 | ssDNA | water | 7 | 25 | glucose | 17.67 | 0.18 | 12 | 10.1002/anie.201105121
| ds-DNA–AuNPs | OXD | 0 | 1 | 1 | 0 | 0 | 0 | 0 | 0 | 0 | 0 | 0 | 0 | sphere | 13 | dsDNA | water | 7 | 25 | glucose | 6.98 | 0.53 | 35.33 | 10.1002/anie.201105121
119 | V2O5 Nanobelts | OXD | 1 | 0 | 0 | 0 | 0 | 0 | 0 | 0 | 0 | 0 | 0 | 5 | nanorod | 5000 | none | 0 | 7 | 37 | glucose | 3.02 | 0.18114 |  | 10.1021/acs.analchem.9b05872
120 | MnO2 | OXD | 1 | 0 | 0 | 0 | 0 | 0 | 0 | 0 | 0 | 0 | 0 | 4 | sphere | 50 | none | citric acidic–PBS | 3.8 | 25 | ABTS | 0.03 | 0.046 |  | 10.1080/03067319.2019.1599875
| MnO2 | OXD | 1 | 0 | 0 | 0 | 0 | 0 | 0 | 0 | 0 | 0 | 0 | 4 | sphere | 50 | none | citric acidic–PBS | 3.8 | 25 | TMB | 0.027 | 0.113 |  | 10.1080/03067319.2019.1599875
121 | Au@Pt | OXD | 0 | 0 | 0 | 1 | 0 | 0 | 0 | 0 | 0 | 0 | 0 | 0 | nanorod | 50 | PSS | PBS | 4.5 | 37 | TMB | 0.0089 | 0.0177 | 420 | 10.1039/c3ra23215h
| Au@PtAg0.33 | OXD | 0 | 0 | 0 | 1 | 0 | 0 | 0 | 0 | 0 | 0 | 0 | 0 | nanorod | 50 | PSS | PBS | 4.5 | 37 | TMB | 0.0065 | 0.0092 | 220 | 10.1039/c3ra23215h
| Au@PtAg0.5 | OXD | 0 | 0 | 0 | 1 | 0 | 0 | 0 | 0 | 0 | 0 | 0 | 0 | nanorod | 50 | PSS | PBS | 4.5 | 37 | TMB | 0.0065 | 0.0056 | 130 | 10.1039/c3ra23215h
122 | Au−APC | OXD | 0 | 0 | 0 | 0 | 0 | 0 | 0 | 0 | 0 | 0 | 0 | 0 | sphere | 100 | carbon | water | 7 | 25 | glucose | 7.54 | 0.26 | 26.46 | 10.1021/acsami.7b18690
123 | Fe-N-C SAzymes | OXD | 0 | 1 | 0 | 0 | 0 | 0 | 0 | 0 | 0 | 0 | 0 | 3 | sphere |  | none | sodium acetate | 4 | 37 | TMB | 1.81 | 0.000601 |  | 10.1002/smll.201903108
124 | CeO2 NC | OXD | 1 | 0 | 0 | 0 | 0 | 0 | 0 | 0 | 0 | 0 | 0 | 4 | nanocube | 22 | none | sodium acetate | 4 | 25 | TMB | 2.01 |  |  | 10.1021/acsami.7b05036
| 5% Pr-CeO2 NC | OXD | 1 | 0 | 0 | 0 | 0 | 0 | 0 | 0 | 0 | 0 | 0 | 4 | nanocube | 31 | none | sodium acetate | 4 | 25 | TMB | 0.79 |  |  | 10.1021/acsami.7b05036
| 10% Pr-CeO2 NC | OXD | 1 | 0 | 0 | 0 | 0 | 0 | 0 | 0 | 0 | 0 | 0 | 4 | nanocube | 27 | none | sodium acetate | 4 | 25 | TMB | 0.27 |  |  | 10.1021/acsami.7b05036
| 15% Pr-CeO2 NC | OXD | 1 | 0 | 0 | 0 | 0 | 0 | 0 | 0 | 0 | 0 | 0 | 4 | nanocube | 27 | none | sodium acetate | 4 | 25 | TMB | 0.23 |  |  | 10.1021/acsami.7b05036
| 20% Pr-CeO2 NC+NR | OXD | 1 | 0 | 0 | 0 | 0 | 0 | 0 | 0 | 0 | 0 | 0 | 4 | nanorod |  | none | sodium acetate | 4 | 25 | TMB | 0.15 |  |  | 10.1021/acsami.7b05036
125 | MnCo2O4 | OXD | 1 | 0 | 0 | 0 | 0 | 0 | 0 | 0 | 0 | 0 | 0 | 2 | sphere | 800 | none | sodium acetate | 4 | 25 | TMB | 0.00899 | 0.0604 |  | 10.1016/j.snb.2018.04.150
126 | Cu-Pt Nanoalloys | OXD | 0 | 0 | 0 | 0 | 0 | 0 | 0 | 0 | 1 | 0 | 0 | 0 | sphere | 4.5 | ChEO15 | citrate buffer | 4 | 37 | TMB | 0.29 | 0.0075 |  | 10.1002/slct.201900681
127 | mixed-valence-state cobalt | OXD | 0 | 0 | 0 | 0 | 0 | 0 | 0 | 0 | 0 | 0 | 0 | 2 | hexagonal | 200 | H3BTC | sodium acetate | 4.5 | 35 | TMB | 0.00088 | 0.018 |  | 10.1016/j.snb.2017.07.104
| PtNPs@MnO2 | OXD | 1 | 0 | 0 | 0 | 0 | 0 | 0 | 0 | 0 | 0 | 0 | 4 | sphere | 250 | citrate | sodium acetate | 4 | 25 | TMB | 0.015 | 0.156 |  | 10.1016/j.bios.2018.08.004
| MnO2 nanosheets | OXD | 1 | 0 | 0 | 0 | 0 | 0 | 0 | 0 | 0 | 0 | 0 | 4 | nanosheet | 100 | none | sodium acetate | 4 | 25 | TMB | 0.095 | 0.26 |  | 10.1016/j.bios.2018.08.004
| PtNPs | OXD | 0 | 0 | 0 | 0 | 0 | 0 | 0 | 0 | 0 | 0 | 0 | 4 | sphere | 45 | citrate | sodium acetate | 4 | 25 | TMB | 0.62 | 0.011 |  | 10.1016/j.bios.2018.08.004
128 | Fe3O4 NPs | OXD | 1 | 0 | 0 | 0 | 0 | 0 | 0 | 0 | 0 | 0 | 0 | 3 | sphere | 35 | citrate | phosphate buffer | 9 | 25 | AR | 0.0963 | 0.0011 |  | 10.1016/j.jcis.2019.01.061
| MFNP1:1 | OXD | 0 | 0 | 0 | 0 | 0 | 0 | 0 | 0 | 0 | 0 | 0 | 3 | sphere | 75 | citrate | phosphate buffer | 9 | 25 | AR | 0.0342 | 0.244 |  | 10.1016/j.jcis.2019.01.061
| MFNP2:1 | OXD | 0 | 0 | 0 | 0 | 0 | 0 | 0 | 0 | 0 | 0 | 0 | 4 | sphere | 51 | citrate | phosphate buffer | 9 | 25 | AR | 0.0401 | 0.31 |  | 10.1016/j.jcis.2019.01.061
| MFNP3:1 | OXD | 0 | 0 | 0 | 0 | 0 | 0 | 0 | 0 | 0 | 0 | 0 | 4 | sphere | 39 | citrate | phosphate buffer | 9 | 25 | AR | 0.0486 | 0.625 |  | 10.1016/j.jcis.2019.01.061
| MnOx NPs | OXD | 1 | 0 | 0 | 0 | 0 | 0 | 0 | 0 | 0 | 0 | 0 | 4 | sphere | 65 | citrate | phosphate buffer | 9 | 25 | AR | 0.0612 | 0.306 |  | 10.1016/j.jcis.2019.01.061
129 | γ-MnOOH NWs | OXD | 1 | 0 | 0 | 0 | 0 | 0 | 0 | 0 | 0 | 0 | 0 | 3 | nanorod | 60 | PVP | sodium acetate | 4 | 25 | TMB | 0.037 | 0.087 |  | 10.1016/j.snb.2019.04.020
130 | Cu NCs | OXD | 0 | 1 | 0 | 0 | 0 | 0 | 0 | 0 | 0 | 0 | 0 | 0 | sphere | 2.5 | none | phosphate buffer | 6 | 40 | AA | 0.46 | 2.35 | 0.23 | 10.1021/acsami.0c11983
131 | CuO NPs | OXD | 1 | 0 | 0 | 0 | 0 | 0 | 0 | 0 | 0 | 0 | 0 | 2 | sphere | 6.8 | none | phosphate buffer | 7 | 45 | AA | 0.1302 | 0.99 | 26.98 | 10.1002/cbic.201900595
132 | CuO NPs | OXD | 1 | 0 | 0 | 0 | 0 | 0 | 0 | 0 | 0 | 0 | 0 | 2 | sphere | 6.3 | none | phosphate buffer | 4 | 37 | TMB | 0.016 |  |  | 10.1039/c2an35072f
| CuO NPs | OXD | 1 | 0 | 0 | 0 | 0 | 0 | 0 | 0 | 0 | 0 | 0 | 2 | sphere | 6.3 | none | phosphate buffer | 4 | 37 | H2O2 | 41 |  |  | 10.1039/c2an35072f
133 | Mn3O4 nanoparticles | OXD | 1 | 0 | 0 | 0 | 0 | 0 | 0 | 0 | 0 | 0 | 0 | 3 | octahedral | 150 | none | sodium acetate | 3 |  | TMB | 0.022 | 0.2743 |  | 10.1007/s00604-019-4069-2
134 | Cu2O | OXD | 1 | 0 | 0 | 0 | 0 | 0 | 0 | 0 | 0 | 0 | 0 | 1 | nanocube | 1000 | none | water | 7 | 25 | OPD | 1.69 | 0.0345 |  | 10.1016/j.cej.2019.122484
| Cu2O-CDs-Cu | OXD | 1 | 0 | 0 | 0 | 0 | 0 | 0 | 0 | 0 | 0 | 0 | 1 | sphere | 2000 | carbon | water | 7 | 25 | OPD | 11.95 | 0.07866667 |  | 10.1016/j.cej.2019.122484
| Cu2O-CDs-Cu | OXD | 1 | 0 | 0 | 0 | 0 | 0 | 0 | 0 | 0 | 0 | 0 | 1 | sphere | 2000 | carbon | water | 7 | 25 | OPD | 3.94 | 0.1578333 |  | 10.1016/j.cej.2019.122484
135 | NiFe2O4 | OXD | 1 | 0 | 0 | 0 | 0 | 0 | 0 | 0 | 0 | 0 | 0 | 3 | sphere | 32 | none | citrate–phosphate | 7 | 25 | OPD | 8.4 | 0.008666667 |  | 10.1002/aoc.4465
| ZnFe2O4 | OXD | 1 | 0 | 0 | 0 | 0 | 0 | 0 | 0 | 0 | 0 | 0 | 3 | sphere | 10 | none | citrate–phosphate | 7 | 25 | OPD | 22.6 | 0.008166667 |  | 10.1002/aoc.4465
| MnFe2O4 | OXD | 1 | 0 | 0 | 0 | 0 | 0 | 0 | 0 | 0 | 0 | 0 | 3 | sphere | 18 | none | citrate–phosphate | 7 | 25 | OPD | 27.5 | 0.104 |  | 10.1002/aoc.4465
| CoFe2O4 | OXD | 1 | 0 | 0 | 0 | 0 | 0 | 0 | 0 | 0 | 0 | 0 | 3 | sphere | 15 | none | citrate–phosphate | 7 | 25 | OPD | 32.7 | 0.078 |  | 10.1002/aoc.4465
136 | Fe-Co-LDH | OXD | 0 | 0 | 0 | 0 | 0 | 0 | 0 | 0 | 0 | 0 | 0 | 2 | nanosheet | 100 | none | sodium acetate | 4 | 37 | TMB | 0.34 | 0.054 |  | 10.1007/s00604-019-3835-5
137 | Pd cube@CeO2 | OXD | 1 | 0 | 0 | 0 | 0 | 0 | 0 | 0 | 0 | 0 | 0 | 4 | nanoparticle | 32 | PVP | sodium acetate | 4 | 37 | TMB | 0.21 |  |  | 10.1007/s00604-019-4070-9
138 | BSA-Ag NCs | OXD | 0 | 1 | 1 | 0 | 0 | 0 | 0 | 0 | 0 | 0 | 0 | 0 | sphere | 2.25 | BSA、Hg2+ | sodium acetate | 4 | 10 | TMB | 0.119 | 0.214 |  | 10.1016/j.aca.2015.02.027
| NL-MnCaO2 | OXD | 1 | 0 | 0 | 0 | 0 | 0 | 0 | 0 | 0 | 0 | 0 | 4 | nanoparticle |  | none | sodium acetate | 5 | 25 | TMB | 0.087 | 0.9783 |  | 10.1016/j.aca.2020.03.021
| NL-MnCaO2 | OXD | 1 | 0 | 0 | 0 | 0 | 0 | 0 | 0 | 0 | 0 | 0 | 4 | nanoparticle |  | none | sodium acetate | 5 | 25 | glucose | 0.019 | 5880 |  | 10.1016/j.aca.2020.03.021
139 | Pro-PtNPs | OXD | 0 | 1 | 0 | 0 | 0 | 0 | 0 | 0 | 0 | 0 | 0 | 0 | sphere | 20.62 | protamine | sodium acetate | 4 | 40 | TMB | 0.0573 | 1.13 |  | 10.1016/j.snb.2018.12.109
| citrate-PtNPs | OXD | 0 | 1 | 0 | 0 | 0 | 0 | 0 | 0 | 0 | 0 | 0 | 0 | sphere | 2.45 | citrate | sodium acetate | 4 | 40 | TMB | 0.09104 | 0.5 |  | 10.1016/j.snb.2018.12.109
140 | Co3O4 | OXD | 1 | 0 | 0 | 0 | 0 | 0 | 0 | 0 | 0 | 0 | 0 | 3 | nanoflower | 360 | none | sodium acetate | 4.5 | 30 | TMB | 0.0469 | 0.0459 |  | 10.1016/j.bios.2020.112342
141 | Ce-BPyDC | OXD | 0 | 1 | 0 | 0 | 0 | 0 | 0 | 0 | 0 | 0 | 0 | 4 | nanocube | 225 | none | sodium acetate | 4 | 25 | TMB | 0.12 | 0.206 |  | 10.1021/acs.inorgchem.9b00661
142 | Pt nanoparticles | OXD | 0 | 1 | 0 | 0 | 0 | 0 | 0 | 0 | 0 | 0 | 0 | 0 | sphere | 30 | PVP | sodium acetate | 4 | 35 | TMB | 0.102 |  |  | 10.3390/nano10061015
143 | Au NPs | OXD | 0 | 1 | 1 | 0 | 0 | 0 | 0 | 0 | 0 | 0 | 0 | 0 | sphere | 12 | DNA | Tris-HCl | 7.4 | 37 | glucose | 28.59 |  |  | 10.1038/srep14402
145 | SA-PtNPs | OXD | 0 | 0 | 0 | 0 | 0 | 0 | 0 | 0 | 0 | 0 | 0 | 0 | sphere | 5.9 | sodium alginate | phosphate buffer | 4.5 | 37 | 0 | 0.0116 | 0.09145 |  | 10.3389/fchem.2020.00654
146 | HS-PtNPs | OXD | 0 | 1 | 0 | 1 | 0 | 0 | 0 | 0 | 0 | 0 | 0 | 4 | sphere | 4.8 | heparin | phosphate buffer | 3.5 | 37 | TMB | 0.01012 |  |  | 10.1016/j.talanta.2019.120707
147 | Ce-MOF | OXD | 0 | 0 | 0 | 0 | 0 | 0 | 0 | 0 | 0 | 0 | 0 | 3 | nanorod | 1000 | BTC | sodium acetate | 4 | 25 | TMB | 0.00037 | 5.5 |  | 10.1039/C4CC10346G
148 | CeO2 | OXD | 1 | 0 | 0 | 0 | 0 | 0 | 0 | 0 | 0 | 0 | 0 | 4 | sphere | 18.9 | none | PBS | 6.5 | 25 | dopamine | 0.0025 |  |  | 10.1016/j.aca.2015.04.052
| CeO2 | OXD | 1 | 0 | 0 | 0 | 0 | 0 | 0 | 0 | 0 | 0 | 0 | 4 | sphere | 18.9 | none | PBS | 6.5 | 25 | catechol | 0.18 |  |  | 10.1016/j.aca.2015.04.052
149 | Cit-IrNPs | OXD | 0 | 0 | 0 | 0 | 0 | 0 | 0 | 0 | 0 | 0 | 0 | 0 | sphere | 1.5 | citrate | sodium acetate | 3.86 | 25 | H2O2 | 21.09 |  |  | 10.1016/j.apcatb.2020.118725
| Cit-IrNPs | OXD | 0 | 0 | 0 | 0 | 0 | 0 | 0 | 0 | 0 | 0 | 0 | 0 | sphere | 1.5 | citrate | sodium acetate | 3.86 | 25 | H2O2 | 0.287 | 0.587 |  | 10.1016/j.apcatb.2020.118725
150 | MnO2-Silk | OXD | 1 | 1 | 0 | 1 | 0 | 0 | 0 | 0 | 0 | 0 | 0 | 4 | network |  | silk | phosphate citrate buffer | 5 | 25 | TMB | 0.72 | 1.416667e-05 |  | 10.1016/j.reactfunctpolym.2020.104565
| MnO2-Silk | OXD | 1 | 1 | 0 | 1 | 0 | 0 | 0 | 0 | 0 | 0 | 0 | 4 | network |  | silk | phosphate citrate buffer | 5 | 25 | OPD | 50.99 | 8.166667e-06 |  | 10.1016/j.reactfunctpolym.2020.104565
151 | Fe-N/C | OXD | 0 | 1 | 0 | 0 | 0 | 0 | 0 | 0 | 0 | 0 | 0 | 4 | nanosheet | 120 | none | water | 3.5 | 37 | TMB | 0.94 |  |  | 10.1016/j.snb.2019.127511
152 | CeO2NRs-MOF | OXD | 1 | 0 | 0 | 0 | 0 | 0 | 0 | 0 | 0 | 0 | 0 | 4 | network | 120 | none | water | 4 | 25 | TMB | 107.6 |  |  | 10.1021/acs.analchem.9b05593
153 | LaMnO3+d nanofibers | OXD | 1 | 0 | 0 | 0 | 0 | 0 | 0 | 0 | 0 | 0 | 0 | 3 | nanorod | 170 | none | sodium acetate | 4 | 30 | TMB | 0.037 | 0.0768 |  | 10.1039/c8tb01706a
154 | citrate-PtNPs | OXD | 0 | 1 | 0 | 0 | 0 | 0 | 0 | 0 | 0 | 0 | 0 | 0 | sphere | 2.45 | citrate | sodium acetate | 4 | 40 | TMB | 0.09104 | 0.5 |  | 10.1016/j.snb.2018.12.109
155 | CeO2 NC | OXD | 1 | 0 | 0 | 0 | 0 | 0 | 0 | 0 | 0 | 0 | 0 | 4 | nanocube | 22 | none | sodium acetate | 4 | 25 | TMB | 2.01 |  |  | 10.1021/acsami.7b05036
156 | NiCo2S4-rGO | OXD | 1 | 0 | 0 | 1 | 0 | 0 | 0 | 0 | 0 | 0 | 0 | 3 | nanoflower | 800 | rGO | sodium acetate | 4 | 25 | TMB |  |  |  | 10.1007/s00604-018-3035-8
157 | Mn3O4 nanoparticles | OXD | 1 | 0 | 0 | 0 | 0 | 0 | 0 | 0 | 0 | 0 | 0 | 3 | octahedral | 150 | none | sodium acetate | 3 | 27 | TMB | 0.022 | 0.2743 |  | 10.1007/s00604-019-4069-2
158 | Au@Pt | OXD | 0 | 0 | 0 | 1 | 0 | 0 | 0 | 0 | 0 | 0 | 0 | 0 | nanorod | 50 | PSS | PBS | 4.5 | 37 | TMB | 0.0089 | 0.0177 | 420 | 10.1039/c3ra23215h
159 | IrNPs | OXD | 0 | 0 | 0 | 0 | 0 | 0 | 0 | 0 | 0 | 0 | 0 | 0 | sphere | 2.5 | citrate | acetate buffer | 3.5 | 25 | TMB | 0.28 | 0.1365 | 16 | 10.1007/s00604-017-2326-9
160 | Pt NPs | OXD | 0 | 0 | 0 | 0 | 0 | 0 | 0 | 0 | 0 | 0 | 0 | 0 | sphere | 30 | citrate | PBS | 7 | 25 | quercetin | 0.05437 | 5.79 | 244.82 | 10.1021/acsami.5b05180
| Pt NPs | OXD | 0 | 0 | 0 | 0 | 0 | 0 | 0 | 0 | 0 | 0 | 0 | 0 | sphere | 30 | citrate | PBS | 7 | 25 | quercetin | 0.05437 | 5.79 | 244.82 | 10.1021/acsami.5b05180
161 | CeO2 | OXD | 1 | 0 | 0 | 0 | 0 | 0 | 0 | 0 | 0 | 0 | 0 | 4 | nanoparticle |  | PAA | PBS | 8 | 25 | 3,5-DTBC | 1.26 | 0.182 | 0.000628 | 10.1021/jacs.0c07273
162 | HS-PtNPs | OXD | 0 | 1 | 0 | 1 | 0 | 0 | 0 | 0 | 0 | 0 | 0 | 4 | sphere | 4.8 | heparin | phosphate buffer | 3.5 | 37 | TMB | 0.01012 |  |  | 10.1016/j.talanta.2019.120707
163 | PtNPs@MnO2 | OXD | 1 | 0 | 0 | 0 | 0 | 0 | 0 | 0 | 0 | 0 | 0 | 4 | sphere | 250 | citrate | sodium acetate | 4 | 25 | TMB | 0.015 | 0.156 |  | 10.1016/j.bios.2018.08.004
164 | ATP-Cu | OXD | 0 | 1 | 1 | 0 | 0 | 0 | 0 | 0 | 0 | 0 | 0 | 2 | network |  | ATP | MES buffer | 6.7 | 25 | 2,4-DP | 0.207 | 0.036667 |  | 10.1039/c9tb01390c
165 | Fe-Pt Alloys | OXD | 0 | 0 | 0 | 0 | 0 | 0 | 0 | 0 | 0 | 0 | 0 | 0 | sphere | 28 | ChEO15 | citrate buffer | 3 | 37 | TMB | 0.03 | 0.0142 |  | 10.1016/j.colsurfa.2018.05.034
166 | Ni-N/C-CNT | OXD | 0 | 0 | 0 | 0 | 0 | 0 | 0 | 0 | 0 | 0 | 0 | 2 | sphere |  | N-carbon | sodium acetate | 4 | 25 | TMB | 0.284 | 0.02445 | 0.056 | 10.1039/c9cc01503e
167 | Ce-MOF | OXD | 0 | 0 | 0 | 0 | 0 | 0 | 0 | 0 | 0 | 0 | 0 | 3 | nanorod | 1000 | BTC | sodium acetate | 4 | 25 | TMB | 0.00037 | 5.5 |  | 10.1039/C4CC10346G
168 | Fe, N-CDs | POD | 0 | 1 | 0 | 0 | 0 | 0 | 0 | 0 | 0 | 0 | 0 | 0 | sphere | 5.28 | Carbon | acetate buffer | 3.5 | 50 | H2O2 | 0.207 | 0.7487 |  | 10.1016/j.dyepig.2020.108486
| Fe, N-CDs | POD | 0 | 1 | 0 | 0 | 0 | 0 | 0 | 0 | 0 | 0 | 0 | 0 | sphere | 5.28 | Carbon | acetate buffer | 3.5 | 50 | TMB | 0.902 | 4.12 |  | 10.1016/j.dyepig.2020.108486
169 | H2TCPP-ZnS | POD | 0 | 1 | 0 | 1 | 0 | 0 | 0 | 0 | 0 | 0 | 0 | 2 | sphere | 6.5 | H2TCPP | acetate buffer | 3.8 | 25 | TMB | 0.05486 | 0.00048 |  | 10.1016/j.snb.2017.05.069
| H2TCPP-ZnS | POD | 0 | 1 | 0 | 1 | 0 | 0 | 0 | 0 | 0 | 0 | 0 | 2 | sphere | 6.5 | H2TCPP | acetate buffer | 3.8 | 25 | H2O2 | 0.1724 | 0.1005 |  | 10.1016/j.snb.2017.05.069
170 | Fe SAEs | POD | 0 | 1 | 0 | 0 | 0 | 0 | 0 | 0 | 0 | 0 | 0 | 3 | dodecahedral |  | none | acetate buffer | 3.8 | 37 | TMB | 3.92 | 0.588 | 0.5495 | 10.1039/c9cc00199a
| Fe SAEs | POD | 0 | 1 | 0 | 0 | 0 | 0 | 0 | 0 | 0 | 0 | 0 | 3 | dodecahedral |  | none | acetate buffer | 3.8 | 37 | H2O2 | 0.243 | 0.0825 | 0.0771 | 10.1039/c9cc00199a
| Fe SAEs | POD | 0 | 1 | 0 | 0 | 0 | 0 | 0 | 0 | 0 | 0 | 0 | 3 | dodecahedral |  | none | acetate buffer | 3.8 | 37 | OPD | 0.572 | 0.163 | 0.1523 | 10.1039/c9cc00199a
171 | Cu2MoS4 | POD | 0 | 1 | 0 | 1 | 0 | 0 | 0 | 0 | 0 | 0 | 0 | 1 | nanosheet | 28 | PVP | acetate buffer | 4 | 37 | TMB | 1.36 | 0.2729 |  | 10.1002/smll.202001099
| Cu2MoS4 | POD | 0 | 1 | 0 | 1 | 0 | 0 | 0 | 0 | 0 | 0 | 0 | 1 | nanosheet | 28 | PVP | acetate buffer | 4 | 37 | H2O2 | 25.46 | 0.4281 |  | 10.1002/smll.202001099
172 | PtFe@Fe3O4 | POD | 1 | 0 | 0 | 0 | 0 | 0 | 0 | 0 | 0 | 0 | 0 | 3 | nanorod | 140 | PEG-VE | acetate buffer | 4.5 | 25 | TMB | 0.213 | 0.0547 | 0.000438 | 10.1002/anie.201904751
| PtFe@Fe3O4 | POD | 1 | 0 | 0 | 0 | 0 | 0 | 0 | 0 | 0 | 0 | 0 | 3 | nanorod | 140 | PEG-VE | acetate buffer | 4.5 | 25 | H2O2 | 53.55 | 0.1078 | 0.000862 | 10.1002/anie.201904751
| PtFe | POD | 0 | 0 | 0 | 0 | 0 | 0 | 0 | 0 | 0 | 0 | 0 | 3 | nanorod | 140 | PEG-VE | acetate buffer | 4.5 | 25 | TMB | 0.237 | 0.0602 | 0.00162 | 10.1002/anie.201904751
| PtFe | POD | 0 | 0 | 0 | 0 | 0 | 0 | 0 | 0 | 0 | 0 | 0 | 3 | nanorod | 140 | PEG-VE | acetate buffer | 4.5 | 25 | H2O2 | 217.6 | 0.08182 | 0.0022 | 10.1002/anie.201904751
| Fe3O4 | POD | 1 | 0 | 0 | 0 | 0 | 0 | 0 | 0 | 0 | 0 | 0 | 3 | sphere | 12.5 | PEG-VE | acetate buffer | 4.5 | 25 | TMB | 0.269 | 0.04477 | 0.000509 | 10.1002/anie.201904751
| Fe3O4 | POD | 1 | 0 | 0 | 0 | 0 | 0 | 0 | 0 | 0 | 0 | 0 | 3 | sphere | 12.5 | PEG-VE | acetate buffer | 4.5 | 25 | H2O2 | 120 | 0.04598 | 0.000523 | 10.1002/anie.201904751
173 | Pt@HCS NPs | POD | 0 | 1 | 0 | 0 | 0 | 0 | 0 | 0 | 0 | 0 | 0 | 0 | sphere |  | Carbon | acetate buffer | 4.5 | 25 | TMB | 1.655 | 0.239205 |  | 10.1016/j.cej.2020.125797
| Pt@HCS NPs | POD | 0 | 1 | 0 | 0 | 0 | 0 | 0 | 0 | 0 | 0 | 0 | 0 | sphere |  | Carbon | acetate buffer | 4.5 | 25 | H2O2 | 0.06157 | 0.09784 |  | 10.1016/j.cej.2020.125797
| HCS@Pt NPs | POD | 0 | 1 | 0 | 0 | 0 | 0 | 0 | 0 | 0 | 0 | 0 | 0 | sphere |  | Carbon | acetate buffer | 4.5 | 25 | TMB | 1.779 | 0.511538 |  | 10.1016/j.cej.2020.125797
| HCS@Pt NPs | POD | 0 | 1 | 0 | 0 | 0 | 0 | 0 | 0 | 0 | 0 | 0 | 0 | sphere |  | Carbon | acetate buffer | 4.5 | 25 | H2O2 | 0.04853 | 0.217871 |  | 10.1016/j.cej.2020.125797
174 | Co3O4@Co-Fe oxide DSNCs | POD | 1 | 0 | 0 | 0 | 0 | 0 | 0 | 0 | 0 | 0 | 0 | 3 | dodecahedral | 1250 | none | acetate buffer | 3.5 | 37 | H2O2 | 0.24 | 0.0518 |  | 10.1016/j.cej.2020.125130
| Co3O4@Co-Fe oxide DSNCs | POD | 1 | 0 | 0 | 0 | 0 | 0 | 0 | 0 | 0 | 0 | 0 | 3 | dodecahedral | 1250 | none | acetate buffer | 3.5 | 37 | TMB | 0.48 | 0.0532 |  | 10.1016/j.cej.2020.125130
| Co-Fe oxide SSNCs | POD | 1 | 0 | 0 | 0 | 0 | 0 | 0 | 0 | 0 | 0 | 0 | 3 | dodecahedral | 1250 | none | acetate buffer | 3.5 | 37 | H2O2 | 0.33 | 0.0356 |  | 10.1016/j.cej.2020.125130
| Co-Fe oxide SSNCs | POD | 1 | 0 | 0 | 0 | 0 | 0 | 0 | 0 | 0 | 0 | 0 | 3 | dodecahedral | 1250 | none | acetate buffer | 3.5 | 37 | TMB | 0.54 | 0.0407 |  | 10.1016/j.cej.2020.125130
| Co3O4 SSNCs | POD | 1 | 0 | 0 | 0 | 0 | 0 | 0 | 0 | 0 | 0 | 0 | 3 | dodecahedral | 1250 | none | acetate buffer | 3.5 | 37 | H2O2 | 0.8 | 0.0233 |  | 10.1016/j.cej.2020.125130
| Co3O4 SSNCs | POD | 1 | 0 | 0 | 0 | 0 | 0 | 0 | 0 | 0 | 0 | 0 | 3 | dodecahedral | 1250 | none | acetate buffer | 3.5 | 37 | TMB | 1.09 | 0.0266 |  | 10.1016/j.cej.2020.125130
175 | Fe-N-C | POD | 0 | 1 | 0 | 0 | 0 | 0 | 0 | 0 | 0 | 0 | 0 | 3 | dodecahedral | 150 | none | acetate buffer | 3.6 | 45 | TMB | 0.3 | 0.1835 |  | 10.1016/j.aca.2020.06.027
| Fe-N-C | POD | 0 | 1 | 0 | 0 | 0 | 0 | 0 | 0 | 0 | 0 | 0 | 3 | dodecahedral | 150 | none | acetate buffer | 3.6 | 45 | H2O2 | 0.21 | 0.0994 |  | 10.1016/j.aca.2020.06.027
176 | FeP@C | POD | 0 | 0 | 1 | 0 | 0 | 0 | 0 | 0 | 0 | 0 | 0 | 3 | sphere |  | Carbon | Tris–HCl | 6 | 55 | AR | 0.0023 |  |  | 10.1039/d0tb00215a
177 | copper sulfide | POD | 0 | 0 | 0 | 1 | 0 | 0 | 0 | 0 | 0 | 0 | 0 | 2 | sphere | 500 | protein | acetate buffer | 4 | 25 | TMB | 0.435 | 0.685 |  | 10.1039/d0tb01721c
| copper sulfide | POD | 0 | 0 | 0 | 1 | 0 | 0 | 0 | 0 | 0 | 0 | 0 | 2 | sphere | 500 | protein | acetate buffer | 4 | 25 | H2O2 | 0.04 | 0.356 |  | 10.1039/d0tb01721c
178 | Bare CuS | POD | 0 | 0 | 0 | 1 | 0 | 0 | 0 | 0 | 0 | 0 | 0 | 2 | nanoparticle | 40 | none | PBS | 7 | 25 | TMB | 0.11 | 0.00038 |  | 10.1039/c8cc07800a
| Bare CuS | POD | 0 | 0 | 0 | 1 | 0 | 0 | 0 | 0 | 0 | 0 | 0 | 2 | nanoparticle | 40 | none | PBS | 7 | 25 | H2O2 | 101.8 | 0.00043 |  | 10.1039/c8cc07800a
| CuS-Asp0.05 | POD | 0 | 1 | 0 | 1 | 0 | 0 | 0 | 0 | 0 | 0 | 0 | 2 | nanoparticle | 40 | Asp | PBS | 7 | 25 | TMB | 0.09 | 0.331 |  | 10.1039/c8cc07800a
| CuS-Asp0.05 | POD | 0 | 1 | 0 | 1 | 0 | 0 | 0 | 0 | 0 | 0 | 0 | 2 | nanoparticle | 40 | Asp | PBS | 7 | 25 | H2O2 | 103.2 | 0.382 |  | 10.1039/c8cc07800a
179 | h-CuS NCs | POD | 0 | 1 | 0 | 1 | 0 | 0 | 0 | 0 | 0 | 0 | 0 | 2 | nanocube | 50 | PVP | acetate buffer | 4 | 25 | TMB | 1.62 | 0.1664 |  | 10.1016/j.bios.2019.111450
| h-CuS NCs | POD | 0 | 1 | 0 | 1 | 0 | 0 | 0 | 0 | 0 | 0 | 0 | 2 | nanocube | 50 | PVP | acetate buffer | 4 | 25 | H2O2 | 0.94 | 0.0255 |  | 10.1016/j.bios.2019.111450
180 | CuS-BSA-Cu3(PO4)2 | POD | 1 | 1 | 0 | 1 | 0 | 0 | 0 | 0 | 0 | 0 | 0 | 2 | nanoparticle | 10 | BSA | acetate buffer | 4 | 25 | TMB | 0.55 | 0.082 |  | 10.1016/j.aca.2020.02.064
| CuS-BSA-Cu3(PO4)2 | POD | 1 | 1 | 0 | 1 | 0 | 0 | 0 | 0 | 0 | 0 | 0 | 2 | nanoparticle | 10 | BSA | acetate buffer | 4 | 25 | H2O2 | 0.29 | 0.0831 |  | 10.1016/j.aca.2020.02.064
181 | 50Co/CuS-MMT | POD | 0 | 0 | 0 | 0 | 1 | 0 | 0 | 0 | 0 | 0 | 0 | 2 | nanoparticle | 2 | MMT | acetate buffer | 4 | 25 | TMB | 0.077 | 0.10373 |  | 10.1016/j.colsurfa.2020.125063
| 50Co/CuS-MMT | POD | 0 | 0 | 0 | 0 | 1 | 0 | 0 | 0 | 0 | 0 | 0 | 2 | nanoparticle | 2 | MMT | acetate buffer | 4 | 25 | H2O2 | 3.422 | 0.07054 |  | 10.1016/j.colsurfa.2020.125063
182 | CuS NPs | POD | 0 | 1 | 0 | 1 | 0 | 0 | 0 | 0 | 0 | 0 | 0 | 2 | rectangular | 45 | pyridine-2-carboxamide | acetate buffer | 4 | 40 | TMB | 0.0072 | 0.0896 |  | 10.1016/j.talanta.2013.01.032
| CuS NPs | POD | 0 | 1 | 0 | 1 | 0 | 0 | 0 | 0 | 0 | 0 | 0 | 2 | rectangular | 45 | pyridine-2-carboxamide | acetate buffer | 4 | 40 | H2O2 | 12 | 0.209 |  | 10.1016/j.talanta.2013.01.032
183 | CuS-rGO | POD | 1 | 0 | 0 | 1 | 0 | 0 | 0 | 0 | 0 | 0 | 0 | 2 | nanoflower | 600 | rGO | acetate buffer | 4.4 | 25 | TMB | 0.02 | 0.0208 |  | 10.1021/acs.jpcc.5b08421
| CuS-rGO | POD | 1 | 0 | 0 | 1 | 0 | 0 | 0 | 0 | 0 | 0 | 0 | 2 | nanoflower | 600 | rGO | acetate buffer | 4.4 | 25 | H2O2 | 3.1 | 0.016 |  | 10.1021/acs.jpcc.5b08421
184 | TiO2 nanotube arrays | POD | 1 | 0 | 0 | 0 | 0 | 0 | 0 | 0 | 0 | 0 | 0 | 4 | nanorod | 70 | none | acetate buffer | 3.5 | 40 | TMB | 0.127 | 0.0702 |  | 10.1039/c3cc46163g
| TiO2 nanotube arrays | POD | 1 | 0 | 0 | 0 | 0 | 0 | 0 | 0 | 0 | 0 | 0 | 4 | nanorod | 70 | none | acetate buffer | 3.5 | 40 | H2O2 | 5.26 | 7.6 |  | 10.1039/c3cc46163g
185 | CuS clews | POD | 0 | 0 | 0 | 1 | 0 | 0 | 0 | 0 | 0 | 0 | 0 | 2 | nanorod |  | none | acetate buffer | 4 | 25 | TMB | 0.064 | 0.764 |  | 10.1016/j.aca.2016.10.013
| CuS clews | POD | 0 | 0 | 0 | 1 | 0 | 0 | 0 | 0 | 0 | 0 | 0 | 2 | nanorod |  | none | acetate buffer | 4 | 25 | H2O2 | 1.753 | 0.237 |  | 10.1016/j.aca.2016.10.013
186 | CoS | POD | 0 | 0 | 0 | 1 | 0 | 0 | 0 | 0 | 0 | 0 | 0 | 2 | sphere | 3000 | none | acetate buffer | 3.5 | 25 | TMB | 0.41 | 0.0582 |  | 10.1039/c6ra16619a
| CoS | POD | 0 | 0 | 0 | 1 | 0 | 0 | 0 | 0 | 0 | 0 | 0 | 2 | sphere | 3000 | none | acetate buffer | 3.5 | 25 | H2O2 | 7.15 | 0.0265 |  | 10.1039/c6ra16619a
187 | BNNS@CuS | POD | 0 | 1 | 0 | 1 | 0 | 0 | 0 | 0 | 0 | 0 | 0 | 2 | nanoparticle | 30 | BN | Britton-Robinson buffer | 3 | 35 | TMB | 0.175 | 0.0376 |  | 10.1016/j.snb.2017.02.059
| BNNS@CuS | POD | 0 | 1 | 0 | 1 | 0 | 0 | 0 | 0 | 0 | 0 | 0 | 2 | nanoparticle | 30 | BN | Britton-Robinson buffer | 3 | 35 | H2O2 | 25 | 0.125 |  | 10.1016/j.snb.2017.02.059
188 | MoS2-GSSG | POD | 0 | 1 | 0 | 1 | 0 | 0 | 0 | 0 | 0 | 0 | 0 | 4 | nanosheet | 100 | GSSG | acetate buffer | 4 | 25 | TMB | 0.48 | 0.027 |  | 10.1002/chem.201803040
| MoS2-GSSG | POD | 0 | 1 | 0 | 1 | 0 | 0 | 0 | 0 | 0 | 0 | 0 | 4 | nanosheet | 100 | GSSG | acetate buffer | 4 | 25 | H2O2 | 0.33 | 0.0263 |  | 10.1002/chem.201803040
189 | CuS-MMT | POD | 0 | 1 | 0 | 1 | 0 | 0 | 0 | 0 | 0 | 0 | 0 | 2 | sphere | 28 | MMT | acetate buffer | 3.8 | 25 | TMB | 0.0212 | 0.02814 |  | 10.1016/j.snb.2016.07.168
| CuS-MMT | POD | 0 | 1 | 0 | 1 | 0 | 0 | 0 | 0 | 0 | 0 | 0 | 2 | sphere | 28 | MMT | acetate buffer | 3.8 | 25 | H2O2 | 2.27 | 0.00971 |  | 10.1016/j.snb.2016.07.168
190 | Au@Pt0.25 NRs | POD | 0 | 0 | 0 | 0 | 0 | 0 | 0 | 0 | 0 | 0 | 0 | 0 | nanorod | 72 | PSS | PBS | 4.5 | 37 | TMB | 0.026 | 0.0312 | 18800 | 10.1016/j.snb.2012.03.045
| Au@Pt0.25 NRs | POD | 0 | 0 | 0 | 0 | 0 | 0 | 0 | 0 | 0 | 0 | 0 | 0 | nanorod | 72 | PDDAC | PBS | 4.5 | 37 | TMB | 0.163 | 0.1212 | 73000 | 10.1016/j.snb.2012.03.045
| Au@Pt0.25 NRs | POD | 0 | 0 | 0 | 0 | 0 | 0 | 0 | 0 | 0 | 0 | 0 | 0 | nanorod | 72 | PSS | PBS | 4.5 | 37 | ABTS | 0.251 | 0.0036 | 2200 | 10.1016/j.snb.2012.03.045
| Au@Pt0.25 NRs | POD | 0 | 0 | 0 | 0 | 0 | 0 | 0 | 0 | 0 | 0 | 0 | 0 | nanorod | 72 | PDDAC | PBS | 4.5 | 37 | ABTS | 0.184 | 0.0171 | 10300 | 10.1016/j.snb.2012.03.045
| Au@Pt0.25 | POD | 0 | 0 | 0 | 0 | 0 | 0 | 0 | 0 | 0 | 0 | 0 | 0 | nanorod | 72 | PSS | PBS | 4.5 | 37 | OPD | 0.026 | 0.096 | 5740 | 10.1016/j.snb.2012.03.045
| Au@Pt0.17 | POD | 0 | 0 | 0 | 0 | 0 | 0 | 0 | 0 | 0 | 0 | 0 | 0 | nanorod | 72 | PSS | PBS | 4.5 | 37 | OPD | 0.0056 | 0.032 | 1920 | 10.1016/j.snb.2012.03.045
| Au@Pt0.10 | POD | 0 | 0 | 0 | 0 | 0 | 0 | 0 | 0 | 0 | 0 | 0 | 0 | nanorod | 72 | PSS | PBS | 4.5 | 37 | OPD | 0.0021 | 0.016 | 960 | 10.1016/j.snb.2012.03.045
191 | Au@Pt | POD | 0 | 0 | 0 | 0 | 0 | 0 | 0 | 0 | 0 | 0 | 0 | 0 | sphere | 40 | AA | phosphate-citric acidic buffer | 5 | 25 | TMB | 0.002431 | 0.04425 | 1475 | 10.1016/j.aca.2020.06.009
| Au@Pt | POD | 0 | 0 | 0 | 0 | 0 | 0 | 0 | 0 | 0 | 0 | 0 | 0 | sphere | 40 | AA | phosphate-citric acidic buffer | 5 | 25 | H2O2 | 0.004076 | 0.06013 | 2004 | 10.1016/j.aca.2020.06.009
192 | 0.4Cu-CDs | POD | 0 | 0 | 0 | 0 | 0 | 0 | 0 | 0 | 0 | 0 | 0 | 0 | sphere |  | carbon | water | 7 | 37 | OPD | 0.588 | 0.04256 |  | 10.1016/j.snb.2020.128273
193 | Mn-Co NS | POD | 0 | 0 | 0 | 0 | 0 | 0 | 0 | 0 | 0 | 0 | 0 | 2 | nanosheet |  | none | acetate buffer | 4 | 35 | TMB | 0.27 | 0.164 |  | 10.1039/c8ay02514b
| Mn-Co NS | POD | 0 | 0 | 0 | 0 | 0 | 0 | 0 | 0 | 0 | 0 | 0 | 2 | nanosheet |  | none | acetate buffer | 4 | 35 | H2O2 | 0.244 | 0.58 |  | 10.1039/c8ay02514b
194 | bare CeO2 | POD | 1 | 0 | 0 | 0 | 0 | 0 | 0 | 0 | 0 | 0 | 0 | 4 | nanoparticle | 9 | none | acetate buffer | 4 | 25 | TMB | 0.2 | 0.0075 | 0.75 | 10.1021/acsami.0c08778
| CeO2@PAA2K | POD | 1 | 0 | 0 | 0 | 0 | 0 | 0 | 0 | 0 | 0 | 0 | 4 | nanoparticle | 15.1 | PAA | acetate buffer | 4 | 25 | H2O2 | 58 | 0.03 | 2.2 | 10.1021/acsami.0c08778
| CeO2@PAA2K | POD | 1 | 0 | 0 | 0 | 0 | 0 | 0 | 0 | 0 | 0 | 0 | 4 | nanoparticle | 15.1 | PAA | acetate buffer | 4 | 25 | TMB | 0.027 | 0.0245 | 2.45 | 10.1021/acsami.0c08778
| CeO2@PAA5K | POD | 1 | 0 | 0 | 0 | 0 | 0 | 0 | 0 | 0 | 0 | 0 | 4 | nanoparticle | 40.2 | PAA | acetate buffer | 4 | 25 | TMB | 0.039 | 0.0345 | 3.45 | 10.1021/acsami.0c08778
| CeO2@MPEG2KMPh | POD | 1 | 0 | 1 | 0 | 0 | 0 | 0 | 0 | 0 | 0 | 0 | 4 | nanoparticle | 27.2 | PEG-phosphonic acidic | acetate buffer | 4 | 25 | H2O2 | 160 | 0.022 | 3 | 10.1021/acsami.0c08778
| CeO2@MPEG2KMPh | POD | 1 | 0 | 1 | 0 | 0 | 0 | 0 | 0 | 0 | 0 | 0 | 4 | nanoparticle | 27.2 | PEG-phosphonic acidic | acetate buffer | 4 | 25 | TMB | 0.043 | 0.0368 | 3.68 | 10.1021/acsami.0c08778
| CeO2@MPEG5KMPh | POD | 1 | 0 | 1 | 0 | 0 | 0 | 0 | 0 | 0 | 0 | 0 | 4 | nanoparticle | 31.7 | PEG-phosphonic acidic | acetate buffer | 4 | 25 | TMB | 0.04 | 0.036 | 3.6 | 10.1021/acsami.0c08778
195 | FeS | POD | 0 | 0 | 0 | 1 | 0 | 0 | 0 | 0 | 0 | 0 | 0 | 2 | sphere | 50 | DAHCl | PBS | 7 | 26 | TMB | 0.13 |  |  | 10.1002/chem.200802158
| FeS | POD | 0 | 0 | 0 | 1 | 0 | 0 | 0 | 0 | 0 | 0 | 0 | 2 | sphere | 50 | DAHCl | PBS | 7 | 26 | H2O2 | 7.2 |  |  | 10.1002/chem.200802158
196 | vanadium oxide | POD | 1 | 0 | 0 | 0 | 0 | 0 | 0 | 0 | 0 | 0 | 0 | 5 | nanowire | 500 | none | sodium acetate | 4 | 25 | ABTS | 0.0004 | 280700 | 2500 | 10.1002/adfm.201001302
| vanadium oxide | POD | 1 | 0 | 0 | 0 | 0 | 0 | 0 | 0 | 0 | 0 | 0 | 5 | nanowire | 500 | none | sodium acetate | 4 | 25 | H2O2 | 0.0029 |  |  | 10.1002/adfm.201001302
198 | Pt | POD | 0 | 1 | 0 | 1 | 0 | 0 | 0 | 0 | 0 | 0 | 0 | 0 | sphere | 1.87 | Apoferritin | sodium acetate | 4 | 37 | TMB | 0.22 | 0.558 |  | 10.1016/j.biomaterials.2010.11.004
| Pt | POD | 0 | 1 | 0 | 1 | 0 | 0 | 0 | 0 | 0 | 0 | 0 | 0 | sphere | 1.87 | Apoferritin | sodium acetate | 4 | 37 | H2O2 | 187.25 | 320 |  | 10.1016/j.biomaterials.2010.11.004
| Au@0.17Pt | POD | 0 | 0 | 0 | 1 | 0 | 0 | 0 | 0 | 0 | 0 | 0 | 0 | nanorod | 68 | PSS | PBS | 4.5 | 30 | TMB | 0.0095 | 0.102 | 8200 | 10.1016/j.biomaterials.2010.09.040
| Au@0.25Pt | POD | 0 | 0 | 0 | 1 | 0 | 0 | 0 | 0 | 0 | 0 | 0 | 0 | nanorod | 68 | PSS | PBS | 4.5 | 30 | TMB | 0.027 | 0.18 | 14000 | 10.1016/j.biomaterials.2010.09.040
199 | Fe3O4 | POD | 1 | 0 | 0 | 0 | 0 | 0 | 0 | 0 | 0 | 0 | 0 | 2 | sphere | 30 | none | sodium acetate | 3.5 | 40 | TMB | 0.098 | 0.0344 | 30200 | 10.1038/nnano.2007.260
| Fe3O4 | POD | 1 | 0 | 0 | 0 | 0 | 0 | 0 | 0 | 0 | 0 | 0 | 2 | sphere | 30 | none | sodium acetate | 3.5 | 40 | H2O2 | 154 | 0.0978 | 85800 | 10.1038/nnano.2007.260
200 | Fe3O4 | POD | 1 | 0 | 0 | 0 | 0 | 0 | 0 | 0 | 0 | 0 | 0 | 2 | sphere | 180 | carbon | sodium acetate | 4 | 25 | TMB | 0.083 | 0.0364 |  | 10.1088/1361-6528/ab2026
| Fe3O4 | POD | 1 | 0 | 0 | 0 | 0 | 0 | 0 | 0 | 0 | 0 | 0 | 2 | sphere | 180 | carbon | sodium acetate | 4 | 25 | H2O2 | 0.076 | 0.0085 |  | 10.1088/1361-6528/ab2026
201 | PMCS | POD | 0 | 1 | 0 | 0 | 0 | 0 | 0 | 0 | 0 | 0 | 0 | 2 | tetrahedral | 130 | carbon | sodium acetate | 4.5 | 25 | TMB | 0.224 | 0.1215 | 4970000 | 10.1002/anie.201813994
| PMCS | POD | 0 | 1 | 0 | 0 | 0 | 0 | 0 | 0 | 0 | 0 | 0 | 2 | tetrahedral | 130 | carbon | sodium acetate | 4.5 | 25 | H2O2 | 40.16 | 0.1066 | 5660000 | 10.1002/anie.201813994
202 | Pd cubes | POD | 0 | 1 | 0 | 0 | 0 | 0 | 0 | 0 | 0 | 0 | 0 | 0 | tetrahedral | 22 | PVP | sodium acetate | 4 | 25 | TMB | 0.12 | 0.0021 | 0.0003 | 10.1002/adfm.201801484
| Pd cubes | POD | 0 | 1 | 0 | 0 | 0 | 0 | 0 | 0 | 0 | 0 | 0 | 0 | tetrahedral | 22 | PVP | sodium acetate | 4 | 25 | H2O2 | 1 | 0.0018 | 0.00025 | 10.1002/adfm.201801484
| Pd@Pt core–frame nanodendrities | POD | 0 | 1 | 0 | 0 | 0 | 0 | 0 | 0 | 0 | 0 | 0 | 0 | tetrahedral | 22 | PVP | sodium acetate | 4 | 25 | TMB | 0.43 | 0.051 | 0.0072 | 10.1002/adfm.201801484
| Pd@Pt core–frame nanodendrities | POD | 0 | 1 | 0 | 0 | 0 | 0 | 0 | 0 | 0 | 0 | 0 | 0 | tetrahedral | 22 | PVP | sodium acetate | 4 | 25 | H2O2 | 14 | 0.09 | 0.013 | 10.1002/adfm.201801484
| Pt hollow nanodendrites | POD | 0 | 1 | 0 | 0 | 0 | 0 | 0 | 0 | 0 | 0 | 0 | 0 | tetrahedral | 22 | PVP | sodium acetate | 4 | 25 | TMB | 0.81 | 0.12 | 0.017 | 10.1002/adfm.201801484
| Pt hollow nanodendrites | POD | 0 | 1 | 0 | 0 | 0 | 0 | 0 | 0 | 0 | 0 | 0 | 0 | tetrahedral | 22 | PVP | sodium acetate | 4 | 25 | H2O2 | 6.9 | 0.099 | 0.014 | 10.1002/adfm.201801484
203 | CeO2−x | POD | 1 | 0 | 0 | 0 | 0 | 0 | 0 | 0 | 0 | 0 | 0 | 4 | nanorod | 100 | none | 0 | 5.6 | 25 | H2O2 | 0.2611 | 0.00167 | 2.17e-05 | 10.1002/adma.201603823
| CeO2−x | POD | 1 | 0 | 0 | 0 | 0 | 0 | 0 | 0 | 0 | 0 | 0 | 4 | nanorod | 100 | none | water | 5.6 | 25 | Br- | 350.175 | 0.025 | 2.17e-07 | 10.1002/adma.201603823
| CeO2−x | POD | 1 | 0 | 0 | 0 | 0 | 0 | 0 | 0 | 0 | 0 | 0 | 4 | nanorod | 100 | none | water | 5.6 | 25 | PR | 0.0011 | 0.00183 | 0.00233 | 10.1002/adma.201603823
204 | HBPG-AuNPs | POD | 0 | 0 | 0 | 0 | 0 | 0 | 0 | 0 | 0 | 0 | 0 | 0 | sphere | 5 | Hyperbranched polyglycidol | phosphate buffer | 3 | 25 | H2O2 | 777.8 |  |  | 10.1007/s00216-016-9976-z
| HBPG-AuNPs | POD | 0 | 0 | 0 | 0 | 0 | 0 | 0 | 0 | 0 | 0 | 0 | 0 | sphere | 5 | Hyperbranched polyglycidol | phosphate buffer | 4.5 | 25 | H2O2 | 682.8 |  |  | 10.1007/s00216-016-9976-z
| HBPG-AuNPs | POD | 0 | 0 | 0 | 0 | 0 | 0 | 0 | 0 | 0 | 0 | 0 | 0 | sphere | 5 | Hyperbranched polyglycidol | phosphate buffer | 5 | 25 | H2O2 | 205.8 |  |  | 10.1007/s00216-016-9976-z
| HBPG-AuNPs | POD | 0 | 0 | 0 | 0 | 0 | 0 | 0 | 0 | 0 | 0 | 0 | 0 | sphere | 5 | Hyperbranched polyglycidol | phosphate buffer | 6.5 | 25 | H2O2 | 62.8 |  |  | 10.1007/s00216-016-9976-z
| HBPG-AuNPs | POD | 0 | 0 | 0 | 0 | 0 | 0 | 0 | 0 | 0 | 0 | 0 | 0 | sphere | 5 | Hyperbranched polyglycidol | phosphate buffer | 8.5 | 25 | H2O2 | 109 |  |  | 10.1007/s00216-016-9976-z
205 | CF@CuAl-LDH | POD | 0 | 0 | 0 | 0 | 0 | 0 | 0 | 0 | 0 | 0 | 0 | 0 | nanosheet | 80 | carbon | PBS | 3.5 | 60 | H2O2 | 0.59 | 0.0029 |  | 10.1039/C8NJ06217J
| CF@CuAl-LDH | POD | 0 | 0 | 0 | 0 | 0 | 0 | 0 | 0 | 0 | 0 | 0 | 0 | nanosheet | 80 | carbon | PBS | 3.5 | 60 | TMB | 4.4 | 0.0148 |  | 10.1039/C8NJ06217J
206 | CuSe | POD | 0 | 1 | 0 | 0 | 0 | 1 | 0 | 0 | 0 | 0 | 0 | 2 | nanosheet | 58 | none | sodium acetate | 5 | 21 | H2O2 | 1.5 |  |  | 10.1021/acsami.8b16786
| CuSe | POD | 0 | 1 | 0 | 0 | 0 | 1 | 0 | 0 | 0 | 0 | 0 | 2 | nanosheet | 58 | none | sodium acetate | 5 | 21 | TMB | 22 |  |  | 10.1021/acsami.8b16786
207 | CuSe | POD | 0 | 1 | 0 | 0 | 0 | 1 | 0 | 0 | 0 | 0 | 0 | 2 | sphere | 40 | PSS | Britton–Robinson buffer | 4.56 | 25 | H2O2 | 0.58 |  |  | 10.1039/c6ay02275h
| CuSe | POD | 0 | 1 | 0 | 0 | 0 | 1 | 0 | 0 | 0 | 0 | 0 | 2 | sphere | 40 | PSS | Britton–Robinson buffer | 4.56 | 25 | TMB | 12.6 |  |  | 10.1039/c6ay02275h
| CuSe | POD | 0 | 1 | 0 | 0 | 0 | 1 | 0 | 0 | 0 | 0 | 0 | 2 | nanosheet | 58 | none | phosphate buffer | 7.4 | 21 | GSH | 1.57359 | 1.174 | 0.000583 | 10.1021/acsami.8b16786
| CuSe | POD | 0 | 1 | 0 | 0 | 0 | 1 | 0 | 0 | 0 | 0 | 0 | 2 | nanosheet | 58 | none | phosphate buffer | 7.4 | 21 | H2O2 | 0.95867 | 1.111 | 0.000583 | 10.1021/acsami.8b16786
| CuSe | POD | 0 | 1 | 0 | 0 | 0 | 1 | 0 | 0 | 0 | 0 | 0 | 2 | nanosheet | 246 | none | phosphate buffer | 7.4 | 21 | GSH | 2.09911 | 1.566 | 0.000767 | 10.1021/acsami.8b16786
| CuSe | POD | 0 | 1 | 0 | 0 | 0 | 1 | 0 | 0 | 0 | 0 | 0 | 2 | nanosheet | 246 | none | phosphate buffer | 7.4 | 21 | H2O2 | 1.15483 | 1.338 | 0.000767 | 10.1021/acsami.8b16786
| Cu3Se2(GSH) | POD | 0 | 1 | 0 | 0 | 0 | 1 | 0 | 0 | 0 | 0 | 0 | 2 | nanocube | 149 | GSH | phosphate buffer | 7.4 | 21 | GSH | 1.40205 | 1.1415 | 0.000567 | 10.1021/acsami.8b16786
| Cu3Se2(GSH) | POD | 0 | 1 | 0 | 0 | 0 | 1 | 0 | 0 | 0 | 0 | 0 | 2 | nanocube | 149 | GSH | phosphate buffer | 7.4 | 21 | H2O2 | 0.94323 | 1.069 | 0.000567 | 10.1021/acsami.8b16786
209 | MoS2 Nanosheets | POD | 0 | 0 | 0 | 1 | 0 | 0 | 0 | 0 | 0 | 0 | 0 | 4 | nanosheet | 100 | none | sodium acetate | 4 | 25 | TMB | 0.00446 | 0.00169 |  | 10.1021/acsami.8b01245
| MoS2 Nanosheets | POD | 0 | 0 | 0 | 1 | 0 | 0 | 0 | 0 | 0 | 0 | 0 | 4 | nanosheet | 100 | none | sodium acetate | 4 | 25 | H2O2 | 0.00269 | 0.00673 |  | 10.1021/acsami.8b01245
210 | Cu-Ag/rGO | POD | 1 | 1 | 0 | 0 | 0 | 0 | 0 | 0 | 0 | 0 | 0 | 0 | nanosheet | 36.4 | rGO | sodium acetate | 3.8 | 35 | TMB | 0.634 | 0.042553 |  | 10.1016/j.snb.2016.07.106
| Cu-Ag/rGO | POD | 1 | 1 | 0 | 0 | 0 | 0 | 0 | 0 | 0 | 0 | 0 | 0 | nanosheet | 36.4 | rGO | sodium acetate | 3.8 | 35 | H2O2 | 8.6245 | 0.070175 |  | 10.1016/j.snb.2016.07.106
| Ag/rGO | POD | 1 | 1 | 0 | 0 | 0 | 0 | 0 | 0 | 0 | 0 | 0 | 0 | nanosheet | 10.2 | rGO | sodium acetate | 3.8 | 35 | TMB | 0.8503 | 0.03828 |  | 10.1016/j.snb.2016.07.106
| Ag/rGO | POD | 1 | 1 | 0 | 0 | 0 | 0 | 0 | 0 | 0 | 0 | 0 | 0 | nanosheet | 10.2 | rGO | sodium acetate | 3.8 | 35 | H2O2 | 20.928 | 0.062305 |  | 10.1016/j.snb.2016.07.106
| Cu2O/rGO | POD | 1 | 1 | 0 | 0 | 0 | 0 | 0 | 0 | 0 | 0 | 0 | 1 | nanosheet | 22.7 | rGO | sodium acetate | 3.8 | 35 | TMB | 1.05 | 0.03289 |  | 10.1016/j.snb.2016.07.106
| Cu2O/rGO | POD | 1 | 1 | 0 | 0 | 0 | 0 | 0 | 0 | 0 | 0 | 0 | 1 | nanosheet | 22.7 | rGO | sodium acetate | 3.8 | 35 | H2O2 | 26.332 | 0.05385 |  | 10.1016/j.snb.2016.07.106
211 | Cu NPs | POD | 0 | 1 | 0 | 0 | 0 | 0 | 0 | 0 | 0 | 0 | 0 | 0 | sphere | 100 | humic acidic | PBS | 3 | 25 | TMB | 1.047 | 0.0397 |  | 10.1039/C5TB00684H
| Cu NPs | POD | 0 | 1 | 0 | 0 | 0 | 0 | 0 | 0 | 0 | 0 | 0 | 0 | sphere | 100 | humic acidic | PBS | 3 | 25 | H2O2 | 31.265 | 0.264 |  | 10.1039/C5TB00684H
212 | Au NPs/PVP-GNs | POD | 0 | 1 | 0 | 0 | 0 | 0 | 0 | 0 | 0 | 0 | 0 | 0 | sphere | 25 | GO | sodium acetate | 3.8 | 40 | TMB | 2.63 | 0.1304 |  | 10.1039/c3dt53316f
| Au NPs/PVP-GNs | POD | 0 | 1 | 0 | 0 | 0 | 0 | 0 | 0 | 0 | 0 | 0 | 0 | sphere | 25 | GO | sodium acetate | 3.8 | 40 | H2O2 | 104 | 0.1198 |  | 10.1039/c3dt53316f
| Au NPs/Cit-GN | POD | 0 | 1 | 0 | 0 | 0 | 0 | 0 | 0 | 0 | 0 | 0 | 0 | nanosheet | 25 | GO | sodium acetate | 3.8 | 40 | TMB | 0.059 | 0.1493 |  | 10.1039/c3dt53316f
| Au NPs/Cit-GN | POD | 0 | 1 | 0 | 0 | 0 | 0 | 0 | 0 | 0 | 0 | 0 | 0 | nanosheet | 25 | GO | sodium acetate | 3.8 | 40 | H2O2 | 25.08 | 0.2146 |  | 10.1039/c3dt53316f
| AuNPs/GNs | POD | 0 | 1 | 0 | 0 | 0 | 0 | 0 | 0 | 0 | 0 | 0 | 0 | nanosheet | 25 | GO | sodium acetate | 3.8 | 40 | TMB | 0.38 | 0.183 |  | 10.1039/c3dt53316f
| AuNPs/GNs | POD | 0 | 1 | 0 | 0 | 0 | 0 | 0 | 0 | 0 | 0 | 0 | 0 | nanosheet | 25 | GO | sodium acetate | 3.8 | 40 | H2O2 | 26.42 | 0.1541 |  | 10.1039/c3dt53316f
| Cit-AuNPs | POD | 0 | 1 | 0 | 0 | 0 | 0 | 0 | 0 | 0 | 0 | 0 | 0 | sphere | 25 | citrate | sodium acetate | 3.8 | 40 | TMB | 0.74 | 0.1215 |  | 10.1039/c3dt53316f
| Cit-AuNPs | POD | 0 | 1 | 0 | 0 | 0 | 0 | 0 | 0 | 0 | 0 | 0 | 0 | sphere | 25 | citrate | sodium acetate | 3.8 | 40 | H2O2 | 45.83 | 0.1069 |  | 10.1039/c3dt53316f
213 | Au-Ag AFT | POD | 0 | 1 | 0 | 1 | 0 | 0 | 0 | 0 | 0 | 0 | 0 | 0 | sphere | 11.4 | Apoferritin | sodium acetate | 3.6 | 37 | TMB |  |  | 9000 | 10.1016/j.msec.2018.10.008
214 | Au@HCNs | POD | 0 | 1 | 0 | 0 | 0 | 0 | 0 | 0 | 0 | 0 | 0 | 0 | sphere | 275 | carbon | sodium acetate | 4.5 | 25 | TMB | 0.0323 | 0.0863 |  | 10.1021/acsami.7b17916
| Au@HCNs | POD | 0 | 1 | 0 | 0 | 0 | 0 | 0 | 0 | 0 | 0 | 0 | 0 | sphere | 275 | carbon | sodium acetate | 4.5 | 25 | H2O2 | 210 | 0.33 |  | 10.1021/acsami.7b17916
215 | V2O5 | POD | 1 | 0 | 0 | 0 | 0 | 0 | 0 | 0 | 0 | 0 | 0 | 5 | nanorod | 100 | none | phosphate buffer | 7.4 | 25 | GSH | 1.28 | 4.655 |  | 10.1016/j.ica.2018.09.045
| V2O5 | POD | 1 | 0 | 0 | 0 | 0 | 0 | 0 | 0 | 0 | 0 | 0 | 5 | nanorod | 100 | none | phosphate buffer | 7.4 | 25 | H2O2 | 0.04 | 3.21 |  | 10.1016/j.ica.2018.09.045
| MoO3 | POD | 1 | 0 | 0 | 0 | 1 | 0 | 0 | 0 | 0 | 0 | 0 | 6 | nanorod | 250 | none | phosphate buffer | 7.4 | 25 | GSH | 5.61 | 5.39 |  | 10.1016/j.ica.2018.09.045
| MoO3 | POD | 1 | 0 | 0 | 0 | 1 | 0 | 0 | 0 | 0 | 0 | 0 | 6 | nanorod | 250 | none | phosphate buffer | 7.4 | 25 | H2O2 | 3.06 | 14.01 |  | 10.1016/j.ica.2018.09.045
216 | Prussian blue-Fe2O3 | POD | 1 | 1 | 0 | 0 | 0 | 0 | 0 | 0 | 0 | 0 | 0 | 3 | nanocube | 10.5 | Prussian blue | sodium acetate | 4.6 | 25 | TMB | 0.307 | 1.06 | 3430 | 10.1039/c0jm00174k
| Prussian blue-Fe2O3 | POD | 1 | 1 | 0 | 0 | 0 | 0 | 0 | 0 | 0 | 0 | 0 | 3 | nanocube | 10.5 | Prussian blue | sodium acetate | 4.6 | 25 | H2O2 | 323.6 | 1.17 | 3790 | 10.1039/c0jm00174k
217 | Co3O4 | POD | 1 | 0 | 0 | 0 | 0 | 0 | 0 | 0 | 0 | 0 | 0 | 3 | nanocube | 20 | none | sodium acetate | 5 | 25 | TMB | 0.037 | 0.0627 | 183 | 10.1039/c2cc17013b
| Co3O4 | POD | 1 | 0 | 0 | 0 | 0 | 0 | 0 | 0 | 0 | 0 | 0 | 3 | nanocube | 20 | none | sodium acetate | 5 | 25 | H2O2 | 140.07 | 0.121 | 353 | 10.1039/c2cc17013b
218 | Co3O4 | POD | 1 | 1 | 0 | 1 | 0 | 0 | 0 | 0 | 0 | 0 | 0 | 3 | sphere | 7.2 | none | sodium acetate | 3.6 | 25 | TMB | 0.103 | 0.256 | 101.19 | 10.1021/am405009f
| Co3O4 | POD | 1 | 1 | 0 | 1 | 0 | 0 | 0 | 0 | 0 | 0 | 0 | 3 | sphere | 7.2 | none | sodium acetate | 3.6 | 25 | H2O2 | 173.51 | 0.189 | 74.7 | 10.1021/am405009f
| Fe3O4 | POD | 1 | 1 | 0 | 1 | 0 | 0 | 0 | 0 | 0 | 0 | 0 | 3 | sphere | 8.1 | none | sodium acetate | 3.6 | 25 | TMB | 0.233 | 0.176 | 22.22 | 10.1021/am405009f
| Fe3O4 | POD | 1 | 1 | 0 | 1 | 0 | 0 | 0 | 0 | 0 | 0 | 0 | 3 | sphere | 8.1 | none | sodium acetate | 3.6 | 25 | H2O2 | 479.91 | 0.275 | 34.72 | 10.1021/am405009f
221 | MoS2 QDs | POD | 0 | 1 | 0 | 0 | 0 | 0 | 0 | 0 | 0 | 0 | 0 | 4 | sphere | 1.38 | none | phosphate buffer | 6.6 | 25 | TMB | 0.129 | 0.0111 |  | 10.1016/j.talanta.2017.08.107
| MoS2 QDs | POD | 0 | 1 | 0 | 0 | 0 | 0 | 0 | 0 | 0 | 0 | 0 | 4 | sphere | 1.38 | none | phosphate buffer | 6.6 | 25 | H2O2 | 0.223 | 0.0126 |  | 10.1016/j.talanta.2017.08.107
| MoS2 QDs | POD | 0 | 1 | 0 | 0 | 0 | 0 | 0 | 0 | 0 | 0 | 0 | 4 | sphere | 14.5 | carbon | phosphate buffer | 6.6 | 25 | TMB | 0.093 | 0.0152 |  | 10.1016/j.talanta.2017.08.107
| MoS2 QDs | POD | 0 | 1 | 0 | 0 | 0 | 0 | 0 | 0 | 0 | 0 | 0 | 4 | sphere | 14.5 | carbon | phosphate buffer | 6.6 | 25 | H2O2 | 0.02 | 0.0114 |  | 10.1016/j.talanta.2017.08.107
224 | WS2 nanosheets | POD | 0 | 0 | 0 | 1 | 0 | 0 | 0 | 0 | 0 | 0 | 0 | 4 | nanosheet | 95 | none | Tris–HCl buffer | 6.9 | 60 | TMB | 0.24 | 0.0452 |  | 10.1016/j.bios.2014.07.001
| WS2 nanosheets | POD | 0 | 0 | 0 | 1 | 0 | 0 | 0 | 0 | 0 | 0 | 0 | 4 | nanosheet | 95 | none | Tris–HCl buffer | 6.9 | 60 | H2O2 | 1.83 | 0.0431 |  | 10.1016/j.bios.2014.07.001
225 | MoS2 NSs | POD | 0 | 0 | 0 | 1 | 0 | 0 | 0 | 0 | 0 | 0 | 0 | 4 | nanosheet | 100 | none | Tris–HCl buffer | 6.9 | 30 | TMB | 0.525 | 0.0516 |  | 10.1039/c4nr03393k
| MoS2 NSs | POD | 0 | 0 | 0 | 1 | 0 | 0 | 0 | 0 | 0 | 0 | 0 | 4 | nanosheet | 100 | none | Tris–HCl buffer | 6.9 | 30 | H2O2 | 0.0116 | 0.0429 |  | 10.1039/c4nr03393k
226 | CuZnFeS NCs | POD | 0 | 0 | 0 | 1 | 0 | 0 | 0 | 0 | 0 | 0 | 0 | 3 | sphere | 12 | MPA |  | 4.2 | 25 | TMB | 2.2 | 0.39 |  | 10.1039/c5nr01728a
| CuZnFeS NCs | POD | 0 | 0 | 0 | 1 | 0 | 0 | 0 | 0 | 0 | 0 | 0 | 3 | sphere | 12 | MPA | sodium acetate | 4.2 | 25 | TMB | 0.07 | 0.0056 |  | 10.1039/c5nr01728a
227 | Cu(OH)2 SCs | POD | 1 | 1 | 0 | 0 | 0 | 0 | 0 | 0 | 0 | 0 | 0 | 2 | nanocube | 200 | PVP | sodium acetate | 4.5 | 25 | TMB | 2.448 | 0.448 | 38300 | 10.1021/jacs.5b09337
| Cu(OH)2 SCs | POD | 1 | 1 | 0 | 0 | 0 | 0 | 0 | 0 | 0 | 0 | 0 | 2 | nanocube | 200 | PVP | sodium acetate | 4.5 | 25 | H2O2 | 0.199 | 0.425 | 36600 | 10.1021/jacs.5b09337
230 | BSA-Cu-NCs | POD | 0 | 1 | 0 | 0 | 0 | 0 | 0 | 0 | 0 | 0 | 0 | 0 | sphere | 1 | BSA | phosphate buffer | 6 | 30 | TMB | 0.648 | 0.0596 |  | 10.1016/j.aca.2012.11.056
| BSA-Cu-NCs | POD | 0 | 1 | 0 | 0 | 0 | 0 | 0 | 0 | 0 | 0 | 0 | 0 | sphere | 1 | BSA | phosphate buffer | 6 | 30 | H2O2 | 29.16 | 0.0422 |  | 10.1016/j.aca.2012.11.056
231 | ZnFe2O4 MNPs | POD | 1 | 0 | 0 | 0 | 0 | 0 | 0 | 0 | 0 | 0 | 0 | 3 | sphere | 200 | PEG | sodium acetate | 4 | 40 | TMB | 0.85 | 0.1331 | 43600000000 | 10.1021/ac300939z
| ZnFe2O4 MNPs | POD | 1 | 0 | 0 | 0 | 0 | 0 | 0 | 0 | 0 | 0 | 0 | 3 | sphere | 200 | PEG | sodium acetate | 4 | 40 | H2O2 | 1.66 | 0.0774 | 25400000000 | 10.1021/ac300939z
232 | FeS | POD | 0 | 0 | 0 | 1 | 0 | 0 | 0 | 0 | 0 | 0 | 0 | 2 | nanorod | 150 | PVP | sodium acetate | 4 | 25 | TMB | 0.0082 | 0.087 |  | 10.1021/am300408r
| FeS | POD | 0 | 0 | 0 | 1 | 0 | 0 | 0 | 0 | 0 | 0 | 0 | 2 | nanorod | 150 | PVP | sodium acetate | 4 | 25 | H2O2 | 9.36 | 0.192 |  | 10.1021/am300408r
| FeSe | POD | 0 | 0 | 0 | 0 | 0 | 1 | 0 | 0 | 0 | 0 | 0 | 2 | sphere | 6 | PVP | sodium acetate | 4 | 25 | TMB | 0.0089 | 0.0422 |  | 10.1021/am300408r
| FeSe | POD | 0 | 0 | 0 | 0 | 0 | 1 | 0 | 0 | 0 | 0 | 0 | 2 | sphere | 6 | PVP | sodium acetate | 4 | 25 | H2O2 | 8.09 | 0.0651 |  | 10.1021/am300408r
233 | BiOBr | POD | 1 | 0 | 0 | 0 | 0 | 0 | 0 | 0 | 0 | 1 | 0 | 3 | sphere | 1500 | none | sodium acetate | 4 | 40 | TMB | 1.61 | 0.0263 |  | 10.1039/c3nr06533b
| BiOBr | POD | 1 | 0 | 0 | 0 | 0 | 0 | 0 | 0 | 0 | 1 | 0 | 3 | sphere | 1500 | none | sodium acetate | 4 | 40 | H2O2 | 0.046 | 0.0037 |  | 10.1039/c3nr06533b
234 | Fe0.5Co0.5 NPs | POD | 0 | 0 | 0 | 0 | 0 | 0 | 0 | 0 | 0 | 0 | 0 | 0 | sphere | 12.8 | PVP | sodium acetate | 4 | 35 | TMB | 1.79 | 0.456 |  | 10.1039/c3cc41569d
| Fe0.5Co0.5 NPs | POD | 0 | 0 | 0 | 0 | 0 | 0 | 0 | 0 | 0 | 0 | 0 | 0 | sphere | 12.8 | PVP | sodium acetate | 4 | 35 | H2O2 | 0.06 | 0.132 |  | 10.1039/c3cc41569d
| Fe NPs | POD | 0 | 0 | 0 | 0 | 0 | 0 | 0 | 0 | 0 | 0 | 0 | 0 | sphere | 12.8 | PVP | sodium acetate | 3.5 | 45 | TMB | 0.38 | 0.238 |  | 10.1039/c3cc41569d
| Fe NPs | POD | 0 | 0 | 0 | 0 | 0 | 0 | 0 | 0 | 0 | 0 | 0 | 0 | sphere | 12.8 | PVP | sodium acetate | 3.5 | 45 | H2O2 | 0.32 | 0.41 |  | 10.1039/c3cc41569d
| Co NPs | POD | 0 | 0 | 0 | 0 | 0 | 0 | 0 | 0 | 0 | 0 | 0 | 0 | sphere | 12.8 | PVP | sodium acetate | 3.5 | 45 | TMB | 5.09 | 0.0998 |  | 10.1039/c3cc41569d
| Co NPs | POD | 0 | 0 | 0 | 0 | 0 | 0 | 0 | 0 | 0 | 0 | 0 | 0 | sphere | 12.8 | PVP | sodium acetate | 3.5 | 45 | H2O2 | 1.14 | 0.0172 |  | 10.1039/c3cc41569d
235 | VO2 (B) | POD | 1 | 0 | 0 | 0 | 0 | 0 | 0 | 0 | 0 | 0 | 0 | 4 | nanorod | 103.1 | none | sodium acetate | 5 | 25 | TMB | 0.146 | 1.31 |  | 10.1039/c3ta15051h
| VO2 (B) | POD | 1 | 0 | 0 | 0 | 0 | 0 | 0 | 0 | 0 | 0 | 0 | 4 | nanorod | 103.1 | none | sodium acetate | 5 | 25 | H2O2 | 1.69 | 1.77 |  | 10.1039/c3ta15051h
236 | GO–Fe3O4 | POD | 1 | 0 | 0 | 0 | 0 | 0 | 0 | 0 | 0 | 0 | 0 | 3 | sphere | 8 | GO | phosphate buffer | 4 | 40 | TMB | 0.43 | 0.1308 |  | 10.1039/c2nr12109c
| GO–Fe3O4 | POD | 1 | 0 | 0 | 0 | 0 | 0 | 0 | 0 | 0 | 0 | 0 | 3 | sphere | 8 | GO | phosphate buffer | 4 | 40 | H2O2 | 0.71 | 0.0531 |  | 10.1039/c2nr12109c
237 | Fe-MSN | POD | 0 | 1 | 0 | 0 | 1 | 0 | 0 | 0 | 1 | 0 | 0 | 3 | sphere | 100 | SiO2 | phosphate buffer | 7.4 | 40 | TMB | 15.8 | 0.0101 |  | 10.1039/c2cc30970j
| Fe-MSN | POD | 0 | 1 | 0 | 0 | 1 | 0 | 0 | 0 | 1 | 0 | 0 | 3 | sphere | 100 | SiO2 | phosphate buffer | 7.4 | 40 | H2O2 | 520000 | 1.41 |  | 10.1039/c2cc30970j
238 | Co3O4 | POD | 1 | 0 | 0 | 0 | 0 | 0 | 0 | 0 | 0 | 0 | 0 | 3 | nanosheet | 1160 | arginine | phosphate-citric acidic buffer | 4.4 | 40 | TMB | 0.12 | 0.332 | 248000000 | 10.1039/c1jm14253d
| Co3O4 | POD | 1 | 0 | 0 | 0 | 0 | 0 | 0 | 0 | 0 | 0 | 0 | 3 | nanosheet | 1160 | arginine | phosphate-citric acidic buffer | 4.4 | 40 | H2O2 | 245 | 0.285 | 213000000 | 10.1039/c1jm14253d
239 | CeO2 NPs | POD | 1 | 0 | 0 | 0 | 0 | 0 | 0 | 0 | 0 | 0 | 0 | 4 | nanocube | 11 | none | sodium acetate | 4 | 45 | TMB | 0.046 | 0.0094 |  | 10.1039/c2ay25511a
| CeO2 NPs | POD | 11 | 0 | 0 | 0 | 0 | 0 | 0 | 0 | 0 | 0 | 0 | 4 | nanocube | 11 | none | sodium acetate | 4 | 45 | H2O2 | 64.6 | 0.0507 |  | 10.1039/c2ay25511a
240 | Pt-Decorated BN | POD | 0 | 1 | 0 | 0 | 0 | 0 | 1 | 0 | 0 | 0 | 0 | 0 | sphere | 22.5 | BN | sodium acetate | 4 | 25 | TMB | 0.21 |  |  | 10.1021/acsami.9b04144
| Pt-Decorated BN | POD | 0 | 1 | 0 | 0 | 0 | 0 | 1 | 0 | 0 | 0 | 0 | 0 | sphere | 22.5 | BN | sodium acetate | 4 | 25 | H2O2 | 9.2 |  |  | 10.1021/acsami.9b04144
241 | WS2 and Ag NCs | POD | 0 | 1 | 0 | 1 | 0 | 0 | 0 | 0 | 0 | 0 | 0 | 0 | nanosheet | 1000 | BSA | sodium acetate | 4 | 25 | TMB | 0.112 | 0.0177 |  | 10.1007/s00604-018-2727-4
| WS2 and Ag NCs | POD | 0 | 1 | 0 | 0 | 0 | 0 | 0 | 0 | 0 | 0 | 0 | 0 | nanosheet | 1000 | BSA | sodium acetate | 4 | 25 | H2O2 | 0.026 | 0.0132 |  | 10.1007/s00604-018-2727-4
| WS2 | POD | 0 | 1 | 0 | 0 | 0 | 0 | 0 | 0 | 0 | 0 | 0 | 4 | nanosheet | 1000 | none | sodium acetate | 4 | 25 | TMB | 0.17 | 0.0157 |  | 10.1007/s00604-018-2727-4
| WS2 | POD | 0 | 0 | 0 | 1 | 0 | 0 | 0 | 0 | 0 | 0 | 0 | 4 | nanosheet | 1000 | none | sodium acetate | 4 | 25 | H2O2 | 0.057 | 0.0142 |  | 10.1007/s00604-018-2727-4
| Ag NCs | POD | 0 | 1 | 0 | 0 | 0 | 0 | 0 | 0 | 0 | 0 | 0 | 0 | sphere | 1.6 | BSA | sodium acetate | 4 | 25 | TMB | 0.384 | 0.0153 |  | 10.1007/s00604-018-2727-4
| Ag NCs | POD | 0 | 1 | 0 | 0 | 0 | 0 | 0 | 0 | 0 | 0 | 0 | 0 | sphere | 1.6 | BSA | sodium acetate | 4 | 25 | H2O2 | 0.14 | 0.0155 |  | 10.1007/s00604-018-2727-4
242 | Pdhnp@γ-Fe2O3 | POD | 1 | 0 | 0 | 0 | 0 | 0 | 0 | 0 | 0 | 0 | 0 | 0 | triangle | 17 | catechol-PEG | sodium acetate | 3.62 | 37 | ABTS | 0.049 | 0.102 | 0.075 | 10.1021/acs.chemmater.6b04283
| Pdhnp@γ-Fe2O3 | POD | 1 | 0 | 0 | 0 | 0 | 0 | 0 | 0 | 0 | 0 | 0 | 0 | triangle | 17 | catechol-PEG | sodium acetate | 3.62 | 37 | H2O2 | 0.254 | 0.128 | 0.094 | 10.1021/acs.chemmater.6b04283
243 | WC NRs | POD | 0 | 0 | 0 | 0 | 0 | 0 | 0 | 0 | 0 | 0 | 0 | 4 | nanorod | 175 | none | acetate buffer | 4 | 25 | TMB | 0.274 | 0.0681 |  | 10.1016/j.bios.2013.11.040
| WC NRs | POD | 0 | 0 | 0 | 0 | 0 | 0 | 0 | 0 | 0 | 0 | 0 | 4 | nanorod | 175 | none | acetate buffer | 4 | 25 | H2O2 | 119.6 | 0.0716 |  | 10.1016/j.bios.2013.11.040
244 | Ru@HA-MoS2 | POD | 0 | 1 | 0 | 0 | 0 | 0 | 0 | 0 | 0 | 0 | 0 | 0 | sphere | 206 | AA | PBS | 4 | 25 | H2O2 | 0.2671 | 0.07948 |  | 10.1021/acsami.9b07866
245 | BSA-MnO2 | POD | 1 | 1 | 0 | 0 | 0 | 0 | 0 | 0 | 0 | 0 | 0 | 4 | sphere | 4.5 | BSA | sodium acetate | 4 | 35 | OPD | 0.31 | 0.0821 | 2.728 | 10.1039/c2an35700c
| BSA-MnO2 | POD | 1 | 1 | 0 | 0 | 0 | 0 | 0 | 0 | 0 | 0 | 0 | 4 | sphere | 4.5 | BSA | sodium acetate | 4 | 35 | H2O2 | 0.12 | 0.0571 | 1.897 | 10.1039/c2an35700c
246 | Ag3PO4 MCs | POD | 1 | 0 | 1 | 0 | 0 | 0 | 0 | 0 | 0 | 0 | 0 | 1 | sphere | 10 | oleylamine | sodium acetate | 4 | 25 | TMB | 0.327 | 0.0201 |  | 10.1371/journal.pone.0109158
| Ag3PO4 MCs | POD | 1 | 0 | 1 | 0 | 0 | 0 | 0 | 0 | 0 | 0 | 0 | 1 | sphere | 10 | oleylamine | sodium acetate | 4 | 25 | H2O2 | 0.216 | 0.0127 |  | 10.1371/journal.pone.0109158
247 | NiPd hNPs | POD | 0 | 0 | 0 | 0 | 0 | 0 | 0 | 0 | 0 | 0 | 0 | 0 | sphere | 40 | citrate | sodium acetate | 5 | 25 | TMB | 0.11 | 0.0152 |  | 10.1039/c6cc00194g
| NiPd hNPs | POD | 0 | 0 | 0 | 0 | 0 | 0 | 0 | 0 | 0 | 0 | 0 | 0 | sphere | 40 | citrate | sodium acetate | 5 | 25 | H2O2 | 0.66 | 0.2618 |  | 10.1039/c6cc00194g
248 | MgFe2O4 MNPs | POD | 1 | 0 | 0 | 0 | 0 | 0 | 0 | 0 | 0 | 0 | 0 | 3 | sphere | 220 | PEG | sodium acetate | 4 | 45 | TMB | 0.67 | 0.0209 |  | 10.1016/j.bios.2014.07.048
| MgFe2O4 MNPs | POD | 1 | 0 | 0 | 0 | 0 | 0 | 0 | 0 | 0 | 0 | 0 | 3 | sphere | 220 | PEG | sodium acetate | 4 | 45 | ABTS | 0.14 | 0.1254 |  | 10.1016/j.bios.2014.07.048
| MgFe2O4 MNPs | POD | 1 | 0 | 0 | 0 | 0 | 0 | 0 | 0 | 0 | 0 | 0 | 3 | sphere | 220 | PEG | sodium acetate | 4 | 45 | H2O2 | 4.16 | 0.1346 |  | 10.1016/j.bios.2014.07.048
| NiFe2O4 MNPs | POD | 1 | 0 | 0 | 0 | 0 | 0 | 0 | 0 | 0 | 0 | 0 | 3 | sphere | 200 | PEG | sodium acetate | 4 | 45 | TMB | 0.55 | 0.0457 |  | 10.1016/j.bios.2014.07.048
| NiFe2O4 MNPs | POD | 1 | 0 | 0 | 0 | 0 | 0 | 0 | 0 | 0 | 0 | 0 | 3 | sphere | 200 | PEG | sodium acetate | 4 | 45 | ABTS | 0.46 | 0.1748 |  | 10.1016/j.bios.2014.07.048
| NiFe2O4 MNPs | POD | 1 | 0 | 0 | 0 | 0 | 0 | 0 | 0 | 0 | 0 | 0 | 3 | sphere | 200 | PEG | sodium acetate | 4 | 45 | H2O2 | 2.6 | 0.1411 |  | 10.1016/j.bios.2014.07.048
249 | 3DRGO Fe3O4-Pd | POD | 1 | 0 | 0 | 0 | 0 | 0 | 0 | 0 | 0 | 0 | 0 | 0 | sphere | 9 | GO | sodium acetate | 4 | 40 | TMB | 0.34 | 0.2 |  | 10.1021/am508540x
| 3DRGO Fe3O4-Pd | POD | 1 | 0 | 0 | 0 | 0 | 0 | 0 | 0 | 0 | 0 | 0 | 0 | sphere | 9 | GO | sodium acetate | 4 | 40 | H2O2 | 0.02 | 0.0558 |  | 10.1021/am508540x
250 | Pd-Ir cubes | POD | 0 | 1 | 0 | 0 | 0 | 0 | 0 | 0 | 0 | 0 | 0 | 0 | nanocube | 19.2 | PVP | sodium acetate | 4 | 22 | TMB | 0.13 | 0.065 |  | 10.1021/acsnano.5b03525
| Pd-Ir cubes | POD | 0 | 1 | 0 | 0 | 0 | 0 | 0 | 0 | 0 | 0 | 0 | 0 | nanocube | 19.2 | PVP | sodium acetate | 4 | 22 | H2O2 | 340 | 0.051 |  | 10.1021/acsnano.5b03525
| Pd-Ir cubes | POD | 0 | 1 | 0 | 0 | 0 | 0 | 0 | 0 | 0 | 0 | 0 | 0 | nanocube | 8.4 | PVP | sodium acetate | 4 | 22 | TMB | 0.12 | 0.085 |  | 10.1021/acsnano.5b03525
| Pd-Ir cubes | POD | 0 | 1 | 0 | 0 | 0 | 0 | 0 | 0 | 0 | 0 | 0 | 0 | nanocube | 8.4 | PVP | sodium acetate | 4 | 22 | H2O2 | 180 | 0.053 |  | 10.1021/acsnano.5b03525
| Pd-Ir cubes | POD | 0 | 1 | 0 | 0 | 0 | 0 | 0 | 0 | 0 | 0 | 0 | 0 | nanocube | 52.2 | PVP | sodium acetate | 4 | 22 | TMB | 0.19 | 0.055 |  | 10.1021/acsnano.5b03525
| Pd-Ir cubes | POD | 0 | 1 | 0 | 0 | 0 | 0 | 0 | 0 | 0 | 0 | 0 | 0 | nanocube | 52.2 | PVP | sodium acetate | 4 | 22 | H2O2 | 180 | 0.029 |  | 10.1021/acsnano.5b03525
| Pd cubes | POD | 0 | 1 | 0 | 0 | 0 | 0 | 0 | 0 | 0 | 0 | 0 | 0 | nanocube | 18 | PVP | sodium acetate | 4 | 22 | TMB | 0.054 | 0.097 |  | 10.1021/acsnano.5b03525
| Pd cubes | POD | 0 | 1 | 0 | 0 | 0 | 0 | 0 | 0 | 0 | 0 | 0 | 0 | nanocube | 18 | PVP | sodium acetate | 4 | 22 | H2O2 | 700 | 0.065 |  | 10.1021/acsnano.5b03525
251 | NiCo2O4 MS | POD | 1 | 0 | 0 | 0 | 0 | 0 | 0 | 0 | 0 | 0 | 0 | 3 | sphere | 100 | none | sodium acetate | 4 | 37 | TMB | 0.142 | 0.02223 |  | 10.1016/j.aca.2016.11.035
| NiCo2O4 MS | POD | 1 | 0 | 0 | 0 | 0 | 0 | 0 | 0 | 0 | 0 | 0 | 3 | sphere | 100 | none | sodium acetate | 4 | 37 | H2O2 | 9.406 | 0.2584 |  | 10.1016/j.aca.2016.11.035
252 | IrOx | POD | 1 | 0 | 0 | 0 | 0 | 0 | 0 | 0 | 0 | 0 | 0 | 0 | sphere | 24.05 | none | PBS | 4 | 25 | H2O2 | 19.27 | 1.79 |  | doi.org/10.1002/anie.201916142
253 | Fe3O4@Pt NPs | POD | 1 | 0 | 0 | 1 | 0 | 0 | 0 | 0 | 0 | 0 | 0 | 3 | sphere | 10 | DMSA | sodium citrate buffer | 4.4 | 25 | TMB | 0.147 | 0.0711 | 84.112 | 10.1016/j.matlet.2013.04.020
| Fe3O4@Pt NPs | POD | 1 | 0 | 0 | 1 | 0 | 0 | 0 | 0 | 0 | 0 | 0 | 3 | sphere | 10 | DMSA | sodium citrate buffer | 4.4 | 25 | H2O2 | 702.6 | 0.7136 | 84.42 | 10.1016/j.matlet.2013.04.020
| Fe3O4 | POD | 1 | 0 | 0 | 1 | 0 | 0 | 0 | 0 | 0 | 0 | 0 | 3 | sphere | 10 | DMSA | sodium citrate buffer | 4.4 | 25 | TMB | 0.485 | 0.0563 | 66.604 | 10.1016/j.matlet.2013.04.020
| Fe3O4 | POD | 1 | 0 | 0 | 1 | 0 | 0 | 0 | 0 | 0 | 0 | 0 | 3 | sphere | 10 | DMSA | sodium citrate buffer | 4.4 | 25 | H2O2 | 1175.3 | 0.2396 | 28.345 | 10.1016/j.matlet.2013.04.020
| Pt48Pd52-Fe3O4 dumbbell | POD | 1 | 1 | 0 | 0 | 0 | 0 | 0 | 0 | 0 | 0 | 0 | 3 | sphere | 35 | oleylamine-polyethyleneglycol (OAm-PEG) | PBS | 5.2 | 25 | TMB | 0.079 | 0.0936 |  | 10.1002/adma.201203218
| Pt48Pd52-Fe3O4 mix | POD | 1 | 1 | 0 | 0 | 0 | 0 | 0 | 0 | 0 | 0 | 0 | 3 | sphere | 6 | oleylamine-polyethyleneglycol (OAm-PEG) | PBS | 5.2 | 25 | TMB | 0.171 | 0.0444 |  | 10.1002/adma.201203218
| Pt48Pd52 | POD | 0 | 1 | 0 | 0 | 0 | 0 | 0 | 0 | 0 | 0 | 0 | 0 | sphere | 4 | oleylamine-polyethyleneglycol (OAm-PEG) | PBS | 5.2 | 25 | TMB | 0.047 | 0.0256 |  | 10.1002/adma.201203218
| Fe3O4 | POD | 1 | 1 | 0 | 0 | 0 | 0 | 0 | 0 | 0 | 0 | 0 | 3 | sphere | 10 | oleylamine-polyethyleneglycol (OAm-PEG) | PBS | 5.2 | 25 | TMB | 0.139 | 0.0346 |  | 10.1002/adma.201203218
254 | V2O5@pDA@MnO2 | POD | 1 | 1 | 0 | 0 | 0 | 0 | 0 | 0 | 0 | 0 | 0 | 4 | nanorod | 200 | dopamine | phosphate buffer | 7.4 | 25 | GSH | 7.2 | 3.1667 |  | 10.1002/anie.201600868
| V2O5@pDA@MnO2 | POD | 1 | 1 | 0 | 0 | 0 | 0 | 0 | 0 | 0 | 0 | 0 | 4 | nanorod | 200 | dopamine | phosphate buffer | 7.4 | 25 | H2O2 | 0.16 | 1.4667 |  | 10.1002/anie.201600868
255 | PtNFs/GNs | POD | 0 | 0 | 0 | 0 | 0 | 0 | 0 | 0 | 0 | 0 | 0 | 0 | nanoflower |  | Graphene | sodium acetate | 4.4 | 25 | TMB | 0.52 | 0.1334 |  | 10.1016/j.snb.2014.04.067
| PtNFs/GNs | POD | 0 | 0 | 0 | 0 | 0 | 0 | 0 | 0 | 0 | 0 | 0 | 0 | nanoflower |  | Graphene | sodium acetate | 4.4 | 25 | H2O2 | 25.31 | 0.0704 |  | 10.1016/j.snb.2014.04.067
| PdNPs/GNs | POD | 0 | 0 | 0 | 0 | 0 | 0 | 0 | 0 | 0 | 0 | 0 | 0 | nanoparticle |  | Graphene | sodium acetate | 4.4 | 25 | TMB | 0.39 | 0.3502 |  | 10.1016/j.snb.2014.04.067
| PdNPs/GNs | POD | 0 | 0 | 0 | 0 | 0 | 0 | 0 | 0 | 0 | 0 | 0 | 0 | nanoparticle |  | Graphene | sodium acetate | 4.4 | 25 | H2O2 | 23.9 | 0.1366 |  | 10.1016/j.snb.2014.04.067
| PtPdNDs/GNs | POD | 0 | 0 | 0 | 0 | 0 | 0 | 0 | 0 | 0 | 0 | 0 | 0 | nanoparticle | 16 | Graphene | sodium acetate | 4.4 | 25 | TMB | 0.04 | 0.4267 |  | 10.1016/j.snb.2014.04.067
| PtPdNDs/GNs | POD | 0 | 0 | 0 | 0 | 0 | 0 | 0 | 0 | 0 | 0 | 0 | 0 | nanoparticle | 16 | Graphene | sodium acetate | 4.4 | 25 | H2O2 | 3.45 | 0.1224 |  | 10.1016/j.snb.2014.04.067
| PtPdNAs/GNs | POD | 0 | 0 | 0 | 0 | 0 | 0 | 0 | 0 | 0 | 0 | 0 | 0 | nanoparticle |  | Graphene | sodium acetate | 4.4 | 25 | TMB | 0.33 | 0.5687 |  | 10.1016/j.snb.2014.04.067
| PtPdNAs/GNs | POD | 0 | 0 | 0 | 0 | 0 | 0 | 0 | 0 | 0 | 0 | 0 | 0 | nanoparticle |  | Graphene | sodium acetate | 4.4 | 25 | H2O2 | 13.67 | 0.1109 |  | 10.1016/j.snb.2014.04.067
| Pt@PdNFs/GNs | POD | 0 | 0 | 0 | 0 | 0 | 0 | 0 | 0 | 0 | 0 | 0 | 0 | nanoflower |  | Graphene | sodium acetate | 4.4 | 25 | TMB | 0.14 | 0.1592 |  | 10.1016/j.snb.2014.04.067
| Pt@PdNFs/GNs | POD | 0 | 0 | 0 | 0 | 0 | 0 | 0 | 0 | 0 | 0 | 0 | 0 | nanoflower |  | Graphene | sodium acetate | 4.4 | 25 | H2O2 | 9.78 | 0.1068 |  | 10.1016/j.snb.2014.04.067
256 | Naked-Fe3O4 | POD | 1 | 0 | 0 | 0 | 0 | 0 | 0 | 0 | 0 | 0 | 0 | 3 | sphere | 500 | none | sodium acetate | 4.5 | 25 | TMB | 101.4 | 0.04327 |  | 10.1039/c6cc08542c
| Ala-Fe3O4 | POD | 1 | 1 | 0 | 0 | 0 | 0 | 0 | 0 | 0 | 0 | 0 | 3 | sphere | 500 | Alanine | sodium acetate | 4.5 | 25 | TMB | 676 | 0.8307 |  | 10.1039/c6cc08542c
| His-Fe3O4 | POD | 1 | 1 | 0 | 0 | 0 | 0 | 0 | 0 | 0 | 0 | 0 | 3 | sphere | 500 | Histidine | sodium acetate | 4.5 | 25 | TMB | 598 | 0.3615 |  | 10.1039/c6cc08542c
| Naked-Fe3O4 | POD | 1 | 0 | 0 | 0 | 0 | 0 | 0 | 0 | 0 | 0 | 0 | 3 | sphere | 500 | none | sodium acetate | 4.5 | 25 | H2O2 | 458.9 | 0.00306 | 312000 | 10.1039/c6cc08542c
| Ala-Fe3O4 | POD | 1 | 1 | 0 | 0 | 0 | 0 | 0 | 0 | 0 | 0 | 0 | 3 | sphere | 500 | Alanine | sodium acetate | 4.5 | 25 | H2O2 | 226.6 | 0.00445 | 454000 | 10.1039/c6cc08542c
| His-Fe3O4 | POD | 1 | 1 | 0 | 0 | 0 | 0 | 0 | 0 | 0 | 0 | 0 | 3 | sphere | 500 | Histidine | sodium acetate | 4.5 | 25 | H2O2 | 37.99 | 0.00528 | 539000 | 10.1039/c6cc08542c
| Phenylalanine-Fe3O4 | POD | 1 | 1 | 0 | 0 | 0 | 0 | 0 | 0 | 0 | 0 | 0 | 3 | sphere | 500 | Phenylalanine | sodium acetate | 4.5 | 25 | H2O2 | 1198.5 |  |  | 10.1039/c6cc08542c
| Glycine-Fe3O4 | POD | 1 | 1 | 0 | 0 | 0 | 0 | 0 | 0 | 0 | 0 | 0 | 3 | sphere | 500 | Glycine | sodium acetate | 4.5 | 25 | H2O2 | 578.8 |  |  | 10.1039/c6cc08542c
| Leucine-Fe3O4 | POD | 1 | 1 | 0 | 0 | 0 | 0 | 0 | 0 | 0 | 0 | 0 | 3 | sphere | 500 | Leucine | sodium acetate | 4.5 | 25 | H2O2 | 1132.8 |  |  | 10.1039/c6cc08542c
| Isoleucine-Fe3O4 | POD | 1 | 1 | 0 | 0 | 0 | 0 | 0 | 0 | 0 | 0 | 0 | 3 | sphere | 500 | Isoleucine | sodium acetate | 4.5 | 25 | H2O2 | 887.5 |  |  | 10.1039/c6cc08542c
| Valine -Fe3O4 | POD | 1 | 1 | 0 | 0 | 0 | 0 | 0 | 0 | 0 | 0 | 0 | 3 | sphere | 500 | Valine | sodium acetate | 4.5 | 25 | H2O2 | 346.7 |  |  | 10.1039/c6cc08542c
| Serine -Fe3O4 | POD | 1 | 1 | 0 | 0 | 0 | 0 | 0 | 0 | 0 | 0 | 0 | 3 | sphere | 500 | Serine | sodium acetate | 4.5 | 25 | H2O2 | 315.6 |  |  | 10.1039/c6cc08542c
| Threonine -Fe3O4 | POD | 1 | 1 | 0 | 0 | 0 | 0 | 0 | 0 | 0 | 0 | 0 | 3 | sphere | 500 | Threonine | sodium acetate | 4.5 | 25 | H2O2 | 768.6 |  |  | 10.1039/c6cc08542c
| Proline-Fe3O4 | POD | 1 | 1 | 0 | 0 | 0 | 0 | 0 | 0 | 0 | 0 | 0 | 3 | sphere | 500 | Proline | sodium acetate | 4.5 | 25 | H2O2 | 236.5 |  |  | 10.1039/c6cc08542c
| Tyrosine-Fe3O4 | POD | 1 | 1 | 0 | 0 | 0 | 0 | 0 | 0 | 0 | 0 | 0 | 3 | sphere | 500 | Tyrosine | sodium acetate | 4.5 | 25 | H2O2 | 554.2 |  |  | 10.1039/c6cc08542c
| Tryptophan -Fe3O4 | POD | 1 | 1 | 0 | 0 | 0 | 0 | 0 | 0 | 0 | 0 | 0 | 3 | sphere | 500 | Tryptophan | sodium acetate | 4.5 | 25 | H2O2 | 2951.1 |  |  | 10.1039/c6cc08542c
| Glutarnine-Fe3O4 | POD | 1 | 1 | 0 | 0 | 0 | 0 | 0 | 0 | 0 | 0 | 0 | 3 | sphere | 500 | Glutarnine | sodium acetate | 4.5 | 25 | H2O2 | 648.6 |  |  | 10.1039/c6cc08542c
| Glutamic acidic-Fe3O4 | POD | 1 | 1 | 0 | 0 | 0 | 0 | 0 | 0 | 0 | 0 | 0 | 3 | sphere | 500 | Glutamic acidic | sodium acetate | 4.5 | 25 | H2O2 | 376.2 |  |  | 10.1039/c6cc08542c
| Asparagine-Fe3O4 | POD | 1 | 1 | 0 | 0 | 0 | 0 | 0 | 0 | 0 | 0 | 0 | 3 | sphere | 500 | Asparagine | sodium acetate | 4.5 | 25 | H2O2 | 949.6 |  |  | 10.1039/c6cc08542c
| Aspartic acidic-Fe3O4 | POD | 1 | 1 | 0 | 0 | 0 | 0 | 0 | 0 | 0 | 0 | 0 | 3 | sphere | 500 | Aspartic acidic | sodium acetate | 4.5 | 25 | H2O2 | 390.6 |  |  | 10.1039/c6cc08542c
| Lysine-Fe3O4 | POD | 1 | 1 | 0 | 0 | 0 | 0 | 0 | 0 | 0 | 0 | 0 | 3 | sphere | 500 | Lysine | sodium acetate | 4.5 | 25 | H2O2 | 340.1 |  |  | 10.1039/c6cc08542c
| Arginine-Fe3O4 | POD | 1 | 1 | 0 | 0 | 0 | 0 | 0 | 0 | 0 | 0 | 0 | 3 | sphere | 500 | Arginine | sodium acetate | 4.5 | 25 | H2O2 | 262.9 |  |  | 10.1039/c6cc08542c
| Cystine-Fe3O4 | POD | 1 | 0 | 0 | 1 | 0 | 0 | 0 | 0 | 0 | 0 | 0 | 3 | sphere | 500 | Cystine | sodium acetate | 4.5 | 25 | H2O2 | 354.3 |  |  | 10.1039/c6cc08542c
| Methionine-Fe3O4 | POD | 1 | 0 | 0 | 1 | 0 | 0 | 0 | 0 | 0 | 0 | 0 | 3 | sphere | 500 | Methionine | sodium acetate | 4.5 | 25 | H2O2 | 2528.4 |  |  | 10.1039/c6cc08542c
258 | Fe3O4-Ncit | POD | 1 | 0 | 0 | 0 | 0 | 0 | 0 | 0 | 0 | 0 | 0 | 3 | sphere | 34.4 | citrate | sodium acetate | 4 | 25 | TMB | 0.24 | 0.17 | 8.1e-05 | 10.1016/j.biomaterials.2009.05.005
| Fe3O4-Ncit | POD | 1 | 0 | 0 | 0 | 0 | 0 | 0 | 0 | 0 | 0 | 0 | 3 | sphere | 34.4 | citrate | sodium acetate | 4 | 25 | ABTS | 0.73 | 0.145 | 6.9e-05 | 10.1016/j.biomaterials.2009.05.005
| Fe3O4-NCMD | POD | 1 | 0 | 0 | 0 | 0 | 0 | 0 | 0 | 0 | 0 | 0 | 3 | sphere | 42.1 | Carboxymethyl dextran | sodium acetate | 4 | 25 | TMB | 0.3 | 0.125 | 6e-05 | 10.1016/j.biomaterials.2009.05.005
| Fe3O4-NCMD | POD | 1 | 0 | 0 | 0 | 0 | 0 | 0 | 0 | 0 | 0 | 0 | 3 | sphere | 42.1 | Carboxymethyl dextran | sodium acetate | 4 | 25 | ABTS | 0.81 | 0.115 | 5.5e-05 | 10.1016/j.biomaterials.2009.05.005
| Fe3O4-Nhep | POD | 1 | 1 | 0 | 1 | 0 | 0 | 0 | 0 | 0 | 0 | 0 | 3 | sphere | 40.6 | heparin | sodium acetate | 4 | 25 | TMB | 0.22 | 0.24 | 0.000114 | 10.1016/j.biomaterials.2009.05.005
| Fe3O4-Nhep | POD | 1 | 1 | 0 | 1 | 0 | 0 | 0 | 0 | 0 | 0 | 0 | 3 | sphere | 40.6 | heparin | sodium acetate | 4 | 25 | ABTS | 0.96 | 0.052 | 2.5e-05 | 10.1016/j.biomaterials.2009.05.005
| Fe3O4-Ngly | POD | 1 | 1 | 0 | 0 | 0 | 0 | 0 | 0 | 0 | 0 | 0 | 3 | sphere | 40.1 | glycine | sodium acetate | 4 | 25 | TMB | 0.55 | 0.096 | 4.6e-05 | 10.1016/j.biomaterials.2009.05.005
| Fe3O4-Ngly | POD | 1 | 1 | 0 | 0 | 0 | 0 | 0 | 0 | 0 | 0 | 0 | 3 | sphere | 40.1 | glycine | sodium acetate | 4 | 25 | ABTS | 0.2 | 0.297 | 0.000141 | 10.1016/j.biomaterials.2009.05.005
| Fe3O4-NPLL | POD | 1 | 1 | 0 | 0 | 0 | 0 | 0 | 0 | 0 | 0 | 0 | 3 | sphere | 46.2 | Polylysine | sodium acetate | 4 | 25 | TMB | 0.69 | 0.046 | 2.2e-05 | 10.1016/j.biomaterials.2009.05.005
| Fe3O4-NPLL | POD | 1 | 1 | 0 | 0 | 0 | 0 | 0 | 0 | 0 | 0 | 0 | 3 | sphere | 46.2 | Polylysine | sodium acetate | 4 | 25 | ABTS | 0.19 | 0.45 | 0.000214 | 10.1016/j.biomaterials.2009.05.005
| Fe3O4-NPEI | POD | 1 | 1 | 0 | 0 | 0 | 0 | 0 | 0 | 0 | 0 | 0 | 3 | sphere | 43.7 | PEI | sodium acetate | 4 | 25 | TMB | 0.71 | 0.042 | 2e-05 | 10.1016/j.biomaterials.2009.05.005
| Fe3O4-NPEI | POD | 1 | 1 | 0 | 0 | 0 | 0 | 0 | 0 | 0 | 0 | 0 | 3 | sphere | 43.7 | PEI | sodium acetate | 4 | 25 | ABTS | 0.12 | 0.61 | 0.00029 | 10.1016/j.biomaterials.2009.05.005
259 | Fe0.5Mn0.5Fe2O4 | POD | 1 | 0 | 0 | 0 | 0 | 0 | 0 | 0 | 0 | 0 | 0 | 3 | sphere | 11.5 | none | sodium acetate | 4 | 40 | TMB | 0.139 | 4.5 | 14062 | 10.1016/j.talanta.2011.09.026
| Fe0.5Mn0.5Fe2O4 | POD | 1 | 0 | 0 | 0 | 0 | 0 | 0 | 0 | 0 | 0 | 0 | 3 | sphere | 11.5 | none | sodium acetate | 4 | 40 | H2O2 | 310 | 3.63 | 11340 | 10.1016/j.talanta.2011.09.026
260 | Fe3O4-ATP | POD | 1 | 1 | 1 | 0 | 0 | 0 | 0 | 0 | 0 | 0 | 0 | 3 | sphere | 13 | ATP | PBS | 7.4 | 30 | TMB | 0.374 | 0.026 |  | 10.1016/j.colsurfb.2017.02.004
| Fe3O4-ATP | POD | 1 | 1 | 1 | 0 | 0 | 0 | 0 | 0 | 0 | 0 | 0 | 3 | sphere | 13 | ATP | PBS | 7.4 | 30 | H2O2 | 54.6 | 0.018 |  | 10.1016/j.colsurfb.2017.02.004
261 | Fe3O4 | POD | 1 | 0 | 0 | 0 | 0 | 0 | 0 | 0 | 0 | 0 | 0 | 3 | sphere | 570 | none | Tris-HCl | 7 | 25 | AR | 0.17 | 1.55 |  | 10.1021/acsami.6b15654
| Fe3O4 | POD | 1 | 1 | 1 | 0 | 0 | 0 | 0 | 0 | 0 | 0 | 0 | 3 | sphere | 582 | AMP | Tris-HCl | 7 | 25 | AR | 0.036 | 4.15 |  | 10.1021/acsami.6b15654
262 | Fe2O3 | POD | 1 | 0 | 0 | 0 | 0 | 0 | 0 | 0 | 0 | 0 | 0 | 3 | sphere | 21.3 | GO | sodium acetate | 3.6 | 25 | TMB | 0.118 | 0.0538 |  | 10.1016/j.colsurfa.2016.07.037
| Fe2O3 | POD | 1 | 0 | 0 | 0 | 0 | 0 | 0 | 0 | 0 | 0 | 0 | 3 | sphere | 21.3 | GO | sodium acetate | 3.6 | 25 | H2O2 | 305 | 0.101 |  | 10.1016/j.colsurfa.2016.07.037
| Fe2O3 | POD | 1 | 0 | 0 | 0 | 0 | 0 | 0 | 0 | 0 | 0 | 0 | 3 | sphere | 21.3 | GO | sodium acetate | 3.6 | 25 | ABTS | 0.153 | 0.025 |  | 10.1016/j.colsurfa.2016.07.037
| Fe2O3 | POD | 1 | 0 | 0 | 0 | 0 | 0 | 0 | 0 | 0 | 0 | 0 | 3 | sphere | 21.3 | GO | sodium acetate | 3.6 | 25 | H2O2 | 13.8 | 0.0243 |  | 10.1016/j.colsurfa.2016.07.037
| Fe2O3 | POD | 1 | 0 | 0 | 0 | 0 | 0 | 0 | 0 | 0 | 0 | 0 | 3 | sphere | 21.3 | 0 | sodium acetate | 3.6 | 25 | TMB | 0.439 | 0.0423 |  | 10.1016/j.colsurfa.2016.07.037
| Fe2O3 | POD | 1 | 0 | 0 | 0 | 0 | 0 | 0 | 0 | 0 | 0 | 0 | 3 | sphere | 21.3 | 0 | sodium acetate | 3.6 | 25 | H2O2 | 120 | 0.172 |  | 10.1016/j.colsurfa.2016.07.037
| Fe2O3 | POD | 1 | 0 | 0 | 0 | 0 | 0 | 0 | 0 | 0 | 0 | 0 | 3 | sphere | 21.3 | 0 | sodium acetate | 3.6 | 25 | ABTS | 0.258 | 0.0146 |  | 10.1016/j.colsurfa.2016.07.037
| Fe2O3 | POD | 1 | 0 | 0 | 0 | 0 | 0 | 0 | 0 | 0 | 0 | 0 | 3 | sphere | 21.3 | 0 | sodium acetate | 3.6 | 25 | H2O2 | 11.3 | 0.0217 |  | 10.1016/j.colsurfa.2016.07.037
263 | (H2TCPP-γ-Fe2O3) | POD | 1 | 1 | 1 | 0 | 0 | 0 | 0 | 0 | 0 | 0 | 0 | 3 | sphere | 122.4 | H2TCPP | sodium acetate | 5 | 30 | TMB | 0.02647 | 0.0001709 |  | 10.1016/j.msec.2015.05.028
| (H2TCPP-γ-Fe2O3) | POD | 1 | 1 | 1 | 0 | 0 | 0 | 0 | 0 | 0 | 0 | 0 | 3 | sphere | 122.4 | H2TCPP | sodium acetate | 5 | 30 | H2O2 | 0.01319 | 0.02114 |  | 10.1016/j.msec.2015.05.028
264 | HccFn(Co3O4) | POD | 1 | 1 | 0 | 1 | 0 | 0 | 0 | 0 | 0 | 0 | 0 | 3 | sphere | 6.3 | Apoferritin-HCC | sodium acetate | 4.5 | 30 | TMB | 0.84 | 0.183 | 3.9 | 10.1021/acsami.8b20942
| HccFn(Co3O4) | POD | 1 | 1 | 0 | 1 | 0 | 0 | 0 | 0 | 0 | 0 | 0 | 3 | sphere | 6.3 | Apoferritin-HCC | sodium acetate | 4.5 | 30 | H2O2 | 1770 | 0.162 | 3.45 | 10.1021/acsami.8b20942
| HccFn(Fe3O4) | POD | 1 | 1 | 0 | 1 | 0 | 0 | 0 | 0 | 0 | 0 | 0 | 3 | sphere | 6.3 | Apoferritin-HCC | sodium acetate | 4.5 | 30 | TMB | 1.12 | 0.0601 | 0.26 | 10.1021/acsami.8b20942
| HccFn(Fe3O4) | POD | 1 | 1 | 0 | 1 | 0 | 0 | 0 | 0 | 0 | 0 | 0 | 3 | sphere | 6.3 | Apoferritin-HCC | sodium acetate | 4.5 | 30 | H2O2 | 2480 | 0.0563 | 0.24 | 10.1021/acsami.8b20942
265 | Fe3O4@Cu@Cu2O | POD | 1 | 0 | 0 | 0 | 0 | 0 | 0 | 0 | 0 | 0 | 0 | 3 | sphere | 50 | PEG | sodium acetate | 4 | 25 | TMB | 0.155 | 0.0171 |  | 10.1016/j.jallcom.2016.04.269
| Fe3O4@Cu@Cu2O | POD | 1 | 0 | 0 | 0 | 0 | 0 | 0 | 0 | 0 | 0 | 0 | 3 | sphere | 50 | PEG | sodium acetate | 4 | 25 | H2O2 | 116.3 | 0.0923 |  | 10.1016/j.jallcom.2016.04.269
| Fe3O4@Cu@Cu2O | POD | 1 | 0 | 0 | 0 | 0 | 0 | 0 | 0 | 0 | 0 | 0 | 3 | sphere | 50 | PEG | phosphate buffer | 8 | 25 | OPD | 0.85 | 0.131 |  | 10.1016/j.jallcom.2016.04.269
| Fe3O4@Cu@Cu2O | POD | 1 | 0 | 0 | 0 | 0 | 0 | 0 | 0 | 0 | 0 | 0 | 3 | sphere | 50 | PEG | phosphate buffer | 8 | 25 | H2O2 | 2.3 | 0.119 |  | 10.1016/j.jallcom.2016.04.269
266 | Fe3O4 QDs | POD | 1 | 0 | 0 | 0 | 0 | 0 | 0 | 0 | 0 | 0 | 0 | 2 | sphere | 2.5 | ascorbic acid | 0 | 4 | 25 | TMB | 0.03 | 1.37 |  | 10.1021/acsanm.9b00071
| Fe3O4 QDs | POD | 1 | 0 | 0 | 0 | 0 | 0 | 0 | 0 | 0 | 0 | 0 | 2 | sphere | 2.5 | ascorbic acid | 0 | 4 | 25 | H2O2 | 31.06 | 0.0889 |  | 10.1021/acsanm.9b00071
267 | a-Fe2O3 | POD | 1 | 1 | 0 | 1 | 0 | 0 | 0 | 0 | 0 | 0 | 0 | 3 | Hexagonal | 110 | urea | citrate buffer | 4 | 37 | TMB | 0.768 | 0.005 | 1.66 | 10.1039/c1cy00124h
| a-Fe2O3 | POD | 1 | 1 | 0 | 1 | 0 | 0 | 0 | 0 | 0 | 0 | 0 | 3 | nanocube | 100 | caffeine | citrate buffer | 4 | 37 | TMB | 0.957 | 0.0063 | 2.2 | 10.1039/c1cy00124h
| a-Fe2O3 | POD | 1 | 1 | 0 | 1 | 0 | 0 | 0 | 0 | 0 | 0 | 0 | 3 | nanorod | 380 | none | citrate buffer | 4 | 37 | TMB | 0.257 | 0.0165 | 5.5 | 10.1039/c1cy00124h
| a-Fe2O3 | POD | 1 | 1 | 0 | 1 | 0 | 0 | 0 | 0 | 0 | 0 | 0 | 3 | nanorod | 330 | none | citrate buffer | 4 | 37 | TMB | 0.317 | 0.0153 | 5.1 | 10.1039/c1cy00124h
| a-Fe2O3 | POD | 1 | 1 | 0 | 1 | 0 | 0 | 0 | 0 | 0 | 0 | 0 | 3 | nanorod | 278 | none | citrate buffer | 4 | 37 | TMB | 0.518 | 0.0106 | 3.53 | 10.1039/c1cy00124h
268 | Pt5 | POD | 0 | 0 | 0 | 0 | 0 | 0 | 0 | 0 | 0 | 0 | 0 | 0 | sphere | 5.5 | citrate | sodium acetate | 4.6 | 25 | TMB | 11.4 | 3.5 |  | 10.1039/c4cc05339g
| Pt20 | POD | 0 | 0 | 0 | 0 | 0 | 0 | 0 | 0 | 0 | 0 | 0 | 0 | nanoflower | 18.6 | citrate | sodium acetate | 4.6 | 25 | TMB | 1.3 | 0.14 |  | 10.1039/c4cc05339g
| Pt5 | POD | 0 | 0 | 0 | 0 | 0 | 0 | 0 | 0 | 0 | 0 | 0 | 0 | sphere | 5.5 | citrate | sodium acetate | 4.6 | 25 | H2O2 | 47.2 | 0.17 |  | 10.1039/c4cc05339g
| Pt20 | POD | 0 | 0 | 0 | 0 | 0 | 0 | 0 | 0 | 0 | 0 | 0 | 0 | nanoflower | 18.6 | citrate | sodium acetate | 4.6 | 25 | H2O2 | 123.6 | 0.051 |  | 10.1039/c4cc05339g
269 | BSA-Pt | POD | 0 | 1 | 0 | 0 | 0 | 0 | 0 | 0 | 0 | 0 | 0 | 0 | sphere | 2 | BSA | PBS | 4 | 25 | TMB | 0.119 | 0.21 |  | 10.1016/j.bios.2014.11.032
| BSA-Pt | POD | 0 | 1 | 0 | 0 | 0 | 0 | 0 | 0 | 0 | 0 | 0 | 0 | sphere | 2 | BSA | PBS | 4 | 25 | H2O2 | 41.8 | 0.16 |  | 10.1016/j.bios.2014.11.032
270 | RuO2 | POD | 1 | 0 | 0 | 0 | 0 | 0 | 0 | 0 | 0 | 0 | 0 | 4 | sphere | 4 | 0 | phosphate buffer | 4 | 25 | TMB | 0.236 | 0.18998 |  | 10.1039/c9nr08930f
| RuO2 | POD | 1 | 0 | 0 | 0 | 0 | 0 | 0 | 0 | 0 | 0 | 0 | 4 | sphere | 4 | 0 | phosphate buffer | 4 | 25 | H2O2 | 212 | 0.204995 |  | 10.1039/c9nr08930f
271 | BSA-Au | POD | 0 | 1 | 0 | 0 | 0 | 0 | 0 | 0 | 0 | 0 | 0 | 0 | sphere |  | BSA | sodium acetate | 3 | 40 | TMB | 0.00253 | 0.0623 |  | 10.1016/j.bios.2011.02.014
| BSA-Au | POD | 0 | 1 | 0 | 0 | 0 | 0 | 0 | 0 | 0 | 0 | 0 | 0 | sphere |  | BSA | sodium acetate | 3 | 40 | H2O2 | 25.3 | 0.0721 |  | 10.1016/j.bios.2011.02.014
272 | Dex-NZM | POD | 0 | 0 | 0 | 0 | 0 | 0 | 0 | 0 | 0 | 0 | 0 | 3 | nanopartice | 11.4 | detran | sodium acetate | 4.5 | 25 | H2O2 | 0.027 |  |  | 10.1021/acsnano.8b08702
273 | Au NPs | POD | 0 | 0 | 0 | 0 | 0 | 0 | 0 | 0 | 0 | 0 | 0 | 0 | sphere | 5.1 | citrate | sodium acetate | 4 | 25 | TMB | 0.0112 | 0.083 |  | 10.1007/s10853-014-8422-x
| Au NPs | POD | 0 | 0 | 0 | 0 | 0 | 0 | 0 | 0 | 0 | 0 | 0 | 0 | sphere | 5.1 | citrate | sodium acetate | 4 | 25 | H2O2 | 33 | 0.061 |  | 10.1007/s10853-014-8422-x
274 | CoOxH-GO | POD | 1 | 0 | 0 | 0 | 0 | 0 | 0 | 0 | 0 | 0 | 0 | 3 | nanosheet | 240 | GO | Tris-borate buffer | 7 | 25 | AR | 0.00487 | 0.000839 |  | 10.1016/j.bios.2017.11.063
| CoOxH-GO + CN− | POD | 1 | 1 | 0 | 0 | 0 | 0 | 0 | 0 | 0 | 0 | 0 | 3 | nanosheet | 240 | GO、CN- | Tris-borate buffer | 7 | 25 | AR | 0.00457 | 0.000211 |  | 10.1016/j.bios.2017.11.063
| CoOxH-GO | POD | 1 | 0 | 0 | 0 | 0 | 0 | 0 | 0 | 0 | 0 | 0 | 3 | nanosheet | 240 | GO | Tris-borate buffer | 7 | 25 | H2O2 | 3.07 | 0.00226 |  | 10.1016/j.bios.2017.11.063
| CoOxH-GO + CN− | POD | 1 | 1 | 0 | 0 | 0 | 0 | 0 | 0 | 0 | 0 | 0 | 3 | nanosheet | 240 | GO、CN- | Tris-borate buffer | 7 | 25 | H2O2 | 3.68 | 0.00044 |  | 10.1016/j.bios.2017.11.063
275 | Fe3O4-N-GO | POD | 1 | 1 | 0 | 0 | 0 | 0 | 0 | 0 | 0 | 0 | 0 | 3 | nanoparticle | 4 | GOD | sodium acetate | 6.5 | 25 | TMB | 0.19 | 0.138 |  | 10.1039/c6nr02725c
| Fe3O4-N-GO | POD | 1 | 1 | 0 | 0 | 0 | 0 | 0 | 0 | 0 | 0 | 0 | 3 | nanoparticle | 4 | GOD | sodium acetate | 6.5 | 25 | H2O2 | 1.02 | 0.0276 |  | 10.1039/c6nr02725c
276 | Fe3O4-Au-GO | POD | 1 | 0 | 0 | 0 | 0 | 0 | 0 | 0 | 0 | 0 | 0 | 3 | sphere | 6 | GO | citric acidic–PBS | 5 | 25 | TMB | 0.102 | 3.3678 |  | 10.1039/c5nr00527b
| Fe3O4-Au-GO | POD | 1 | 0 | 0 | 0 | 0 | 0 | 0 | 0 | 0 | 0 | 0 | 3 | sphere | 6 | GO | citric acidic–PBS | 5 | 25 | H2O2 | 113 | 7.9365 |  | 10.1039/c5nr00527b
277 | PtNPs/rGO | POD | 1 | 0 | 0 | 0 | 0 | 0 | 0 | 0 | 0 | 0 | 0 | 0 | sphere | 5.3 | rGO | citrate buffer | 5 | 25 | TMB | 0.0806 | 0.465 |  | 10.1039/c6tb00741d
| PtNPs/rGO | POD | 1 | 0 | 0 | 0 | 0 | 0 | 0 | 0 | 0 | 0 | 0 | 0 | sphere | 5.3 | rGO | citrate buffer | 5 | 25 | H2O2 | 935 | 3.78 |  | 10.1039/c6tb00741d
278 | GSF@AuNPs | POD | 0 | 1 | 0 | 0 | 1 | 0 | 0 | 0 | 0 | 0 | 0 | 0 | sphere | 5 | GO、silica | PBS | 5 | 25 | TMB | 0.005 | 1.57 |  | 10.1021/acsami.5b01758
| GSF@AuNPs | POD | 0 | 1 | 0 | 0 | 1 | 0 | 0 | 0 | 0 | 0 | 0 | 0 | sphere | 5 | GO、silica | PBS | 5 | 25 | H2O2 | 5.98 | 2.77 |  | 10.1021/acsami.5b01758
279 | Pt NPs | POD | 0 | 0 | 0 | 0 | 0 | 0 | 0 | 0 | 0 | 0 | 0 | 0 | nanorod | 2.8 | citrate | citric acidic–PBS | 4 | 25 | TMB | 0.12 | 1.26 | 22700 | 10.1016/j.aca.2013.03.034
| Pt NPs | POD | 0 | 0 | 0 | 0 | 0 | 0 | 0 | 0 | 0 | 0 | 0 | 0 | nanorod | 2.8 | citrate | citric acidic–PBS | 4 | 25 | H2O2 | 769 | 1.85 | 15500 | 10.1016/j.aca.2013.03.034
280 | Free MNPs | POD | 0 | 0 | 0 | 0 | 0 | 0 | 0 | 0 | 0 | 0 | 0 | 3 | sphere | 5 | none | sodium acetate | 4 | 25 | TMB | 0.173 | 0.1723 |  | 10.1039/c3nr05539f
| GO_MNP-10 | POD | 1 | 0 | 0 | 0 | 0 | 0 | 0 | 0 | 0 | 0 | 0 | 3 | sphere | 5 | GO | sodium acetate | 4 | 25 | TMB | 0.144 | 0.1626 |  | 10.1039/c3nr05539f
| GO_MNP-30 | POD | 1 | 0 | 0 | 0 | 0 | 0 | 0 | 0 | 0 | 0 | 0 | 3 | sphere | 5 | GO | sodium acetate | 4 | 25 | TMB | 0.237 | 0.2252 |  | 10.1039/c3nr05539f
| Free Pt NPs | POD | 0 | 0 | 0 | 0 | 0 | 0 | 0 | 0 | 0 | 0 | 0 | 0 | sphere | 4 | none | sodium acetate | 4 | 25 | TMB | 3.417 | 4.0022 |  | 10.1039/c3nr05539f
| GO_Pt-10 | POD | 1 | 0 | 0 | 0 | 0 | 0 | 0 | 0 | 0 | 0 | 0 | 0 | sphere | 4 | GO | sodium acetate | 4 | 25 | TMB | 0.619 | 1.2673 |  | 10.1039/c3nr05539f
| GO_MNP-10/Pt-10 | POD | 1 | 0 | 0 | 0 | 0 | 0 | 0 | 0 | 0 | 0 | 0 | 3 | sphere | 4.5 | GO | sodium acetate | 4 | 25 | TMB | 0.442 | 2.1809 |  | 10.1039/c3nr05539f
| GO_MNP-30/Pt-10 | POD | 1 | 0 | 0 | 0 | 0 | 0 | 0 | 0 | 0 | 0 | 0 | 3 | sphere | 4.5 | GO | sodium acetate | 4 | 25 | TMB | 0.519 | 2.1263 |  | 10.1039/c3nr05539f
281 | PtNPs/GO | POD | 1 | 0 | 0 | 0 | 0 | 0 | 0 | 0 | 0 | 0 | 0 | 0 | sphere | 50 | GO | phosphate buffer | 5 | 30 | TMB | 0.1864 | 0.102 |  | 10.1021/ac404104j
| PtNPs/GO | POD | 1 | 0 | 0 | 0 | 0 | 0 | 0 | 0 | 0 | 0 | 0 | 0 | sphere | 50 | GO | phosphate buffer | 5 | 30 | H2O2 | 221.4 | 0.1245 |  | 10.1021/ac404104j
282 | NiO | POD | 1 | 1 | 0 | 0 | 0 | 0 | 0 | 0 | 0 | 0 | 0 | 2 | nanorod | 65 | none | sodium acetate | 3.8 | 40 | H2O2 | 0.00666 | 0.00267 |  | 10.1016/j.bios.2014.08.062
| NiO | POD | 1 | 1 | 0 | 0 | 0 | 0 | 0 | 0 | 0 | 0 | 0 | 2 | nanorod | 65 | none | sodium acetate | 3.8 | 40 | TMB | 208 | 0.0132 |  | 10.1016/j.bios.2014.08.062
| H2TCPP-NiO | POD | 1 | 1 | 0 | 0 | 0 | 0 | 0 | 0 | 0 | 0 | 0 | 2 | nanorod | 65 | H2TCPP | sodium acetate | 3.8 | 45 | H2O2 | 0.0114 | 0.482 |  | 10.1016/j.bios.2014.08.062
| H2TCPP-NiO | POD | 1 | 1 | 0 | 0 | 0 | 0 | 0 | 0 | 0 | 0 | 0 | 2 | nanorod | 65 | H2TCPP | sodium acetate | 3.8 | 45 | TMB | 39.1 | 0.0138 |  | 10.1016/j.bios.2014.08.062
283 | MSN-AuNPs | POD | 1 | 0 | 0 | 0 | 1 | 0 | 0 | 0 | 0 | 0 | 0 | 0 | sphere | 4.46 | SiO2 | phosphate buffer | 4 | 35 | TMB | 0.0411 | 0.1266 |  | 10.1002/adma.201405105
| MSN-AuNPs | POD | 0 | 0 | 0 | 0 | 1 | 0 | 0 | 0 | 0 | 0 | 0 | 0 | sphere | 4.46 | SiO2 | phosphate buffer | 4 | 35 | H2O2 | 15.81 | 0.173 |  | 10.1002/adma.201405105
284 | Co3O4 | POD | 1 | 0 | 0 | 0 | 0 | 0 | 0 | 0 | 0 | 0 | 0 | 3 | nanocube | 5 | Benzyl alcohol | sodium acetate | 5 | 25 | TMB | 0.49 | 0.16 |  | 10.1021/am406033q
| Co3O4 | POD | 1 | 0 | 0 | 0 | 0 | 0 | 0 | 0 | 0 | 0 | 0 | 3 | nanocube | 5 | Benzyl alcohol | sodium acetate | 5 | 25 | H2O2 | 1.9 | 0.127 |  | 10.1021/am406033q
285 | Ru NPs | POD | 0 | 0 | 0 | 0 | 0 | 0 | 0 | 0 | 0 | 0 | 0 | 0 | nanoparticle | 25 | none | sodium acetate | 3.2 | 25 | TMB | 0.234 | 0.0825 |  | 10.1039/c7ra10370k
| Ru NPs | POD | 0 | 0 | 0 | 0 | 0 | 0 | 0 | 0 | 0 | 0 | 0 | 0 | nanoparticle | 25 | none | sodium acetate | 3.2 | 25 | H2O2 | 2.206 | 0.5826667 |  | 10.1039/c7ra10370k
286 | Cu-Pd/rGO | POD | 1 | 0 | 0 | 0 | 0 | 0 | 0 | 0 | 0 | 0 | 0 | 0 | sphere | 4.36 | rGO | sodium acetate | 4 | 35 | TMB | 0.211 | 0.03573 |  | 10.1007/s00604-018-3112-z
| Cu-Pd/rGO | POD | 1 | 0 | 0 | 0 | 0 | 0 | 0 | 0 | 0 | 0 | 0 | 0 | sphere | 4.36 | rGO | sodium acetate | 4 | 35 | H2O2 | 8.071 | 0.07278 |  | 10.1007/s00604-018-3112-z
| Cu/rGO | POD | 1 | 0 | 0 | 0 | 0 | 0 | 0 | 0 | 0 | 0 | 0 | 0 | sphere | 5.83 | rGO | sodium acetate | 4 | 35 | TMB | 0.475 | 0.03472 |  | 10.1007/s00604-018-3112-z
| Cu/rGO | POD | 1 | 0 | 0 | 0 | 0 | 0 | 0 | 0 | 0 | 0 | 0 | 0 | sphere | 5.83 | rGO | sodium acetate | 4 | 35 | H2O2 | 13.556 | 0.0999 |  | 10.1007/s00604-018-3112-z
| Pd/rGO | POD | 1 | 0 | 0 | 0 | 0 | 0 | 0 | 0 | 0 | 0 | 0 | 0 | sphere | 6.67 | rGO | sodium acetate | 4 | 35 | TMB | 0.395 | 0.02934 |  | 10.1007/s00604-018-3112-z
| Pd/rGO | POD | 1 | 0 | 0 | 0 | 0 | 0 | 0 | 0 | 0 | 0 | 0 | 0 | sphere | 6.67 | rGO | sodium acetate | 4 | 35 | H2O2 | 10.239 | 0.07727 |  | 10.1007/s00604-018-3112-z
| Cu-Pd/g-C3N4 | POD | 0 | 1 | 0 | 0 | 0 | 0 | 0 | 0 | 0 | 0 | 0 | 2 | sphere | 6.7 | C3N4 | sodium acetate | 4 | 35 | TMB | 0.241 | 0.02969 |  | 10.1007/s00604-018-3112-z
| Cu-Pd/g-C3N4 | POD | 0 | 1 | 0 | 0 | 0 | 0 | 0 | 0 | 0 | 0 | 0 | 2 | sphere | 6.7 | C3N4 | sodium acetate | 4 | 35 | H2O2 | 8.327 | 0.06082 |  | 10.1007/s00604-018-3112-z
| Cu-Pd/MoS2 | POD | 0 | 0 | 0 | 1 | 0 | 0 | 0 | 0 | 0 | 0 | 0 | 4 | sphere | 7.94 | MoS2 | sodium acetate | 4 | 35 | TMB | 0.277 | 0.02769 |  | 10.1007/s00604-018-3112-z
| Cu-Pd/MoS2 | POD | 0 | 0 | 0 | 1 | 0 | 0 | 0 | 0 | 0 | 0 | 0 | 4 | sphere | 7.94 | MoS2 | sodium acetate | 4 | 35 | H2O2 | 8.635 | 0.063775 |  | 10.1007/s00604-018-3112-z
287 | Pd@Pt | POD | 0 | 0 | 0 | 0 | 0 | 0 | 0 | 0 | 0 | 0 | 0 | 0 | naosheet | 40 | none | sodium acetate | 4.5 | 25 | TMB | 0.0865 | 0.06228 | 31000 | 10.1039/c5nr05675f
| Pd@Pt | POD | 0 | 0 | 0 | 0 | 0 | 0 | 0 | 0 | 0 | 0 | 0 | 0 | naosheet | 40 | none | sodium acetate | 4.5 | 25 | H2O2 | 2.231 | 0.05 | 25000 | 10.1039/c5nr05675f
| Pd | POD | 0 | 0 | 0 | 0 | 0 | 0 | 0 | 0 | 0 | 0 | 0 | 0 | naosheet | 40 | none | sodium acetate | 4.5 | 25 | TMB | 0.1098 | 0.0582 | 12000 | 10.1039/c5nr05675f
| Pd | POD | 0 | 0 | 0 | 0 | 0 | 0 | 0 | 0 | 0 | 0 | 0 | 0 | naosheet | 40 | none | sodium acetate | 4.5 | 25 | H2O2 | 4.398 | 0.0651 | 13000 | 10.1039/c5nr05675f
288 | Co-V MMOs | POD | 1 | 0 | 0 | 0 | 0 | 0 | 0 | 0 | 0 | 0 | 0 | 2 | nanorod | 2000 | none | sodium acetate | 4 | 25 | TMB | 0.179 | 0.578 |  | 10.1016/j.apcatb.2019.118256
| Co-V MMOs | POD | 1 | 0 | 0 | 0 | 0 | 0 | 0 | 0 | 0 | 0 | 0 | 2 | nanorod | 2000 | none | sodium acetate | 4 | 25 | H2O2 | 0.12 | 0.053 |  | 10.1016/j.apcatb.2019.118256
289 | V6O13 nanotextiles | POD | 1 | 0 | 0 | 0 | 0 | 0 | 0 | 0 | 0 | 0 | 0 | 4 | network |  | none | sodium acetate | 4.5 | 30 | TMB | 0.153 | 0.0299 |  | 10.1021/acs.iecr.7b04821
| V6O13 nanotextiles | POD | 1 | 0 | 0 | 0 | 0 | 0 | 0 | 0 | 0 | 0 | 0 | 4 | network |  | none | sodium acetate | 4.5 | 30 | H2O2 | 1.51 | 0.0312 |  | 10.1021/acs.iecr.7b04821
290 | VO2 | POD | 1 | 0 | 0 | 0 | 0 | 0 | 0 | 0 | 0 | 0 | 0 | 4 | nanosheet | 150 | none | sodium acetate | 4 | 25 | TMB | 0.165 | 0.0024 |  | 10.1039/c5ra11014a
| VO2 | POD | 1 | 0 | 0 | 0 | 0 | 0 | 0 | 0 | 0 | 0 | 0 | 4 | nanosheet | 150 | none | sodium acetate | 4 | 25 | H2O2 | 0.058 | 0.0014 |  | 10.1039/c5ra11014a
291 | Ni(OH)2 NFs | POD | 1 | 0 | 0 | 0 | 0 | 0 | 0 | 0 | 0 | 0 | 0 | 2 | nanoflower | 4000 | acetate | sodium acetate | 4 | 25 | TMB | 0.023 | 0.014 |  | 10.1039/c4tb00968a
| Ni(OH)2 NFs | POD | 1 | 0 | 0 | 0 | 0 | 0 | 0 | 0 | 0 | 0 | 0 | 2 | nanoflower | 4000 | acetate | sodium acetate | 4 | 25 | H2O2 | 1.76 | 0.012 |  | 10.1039/c4tb00968a
| NiO NFs | POD | 1 | 0 | 0 | 0 | 0 | 0 | 0 | 0 | 0 | 0 | 0 | 2 | nanoflower | 4000 | none | sodium acetate | 4 | 25 | TMB | 0.018 | 0.024 |  | 10.1039/c4tb00968a
| NiO NFs | POD | 1 | 0 | 0 | 0 | 0 | 0 | 0 | 0 | 0 | 0 | 0 | 2 | nanoflower | 4000 | none | sodium acetate | 4 | 25 | H2O2 | 1.77 | 0.021 |  | 10.1039/c4tb00968a
292 | TiO2@CeOx | POD | 1 | 0 | 0 | 0 | 0 | 0 | 0 | 0 | 0 | 0 | 0 | 4 | nanoparticle | 25.9 | none | citrate buffer | 4 | 27 | TMB | 0.3 | 0.012 |  | 10.1021/am5057129
292 | TiO2@CeOx | POD | 1 | 0 | 0 | 0 | 0 | 0 | 0 | 0 | 0 | 0 | 0 | 4 | nanoparticle | 25.9 | none | citrate buffer | 4 | 27 | H2O2 | 1.39 | 0.055 |  | 10.1021/am5057129
292 | TiO2@CeOx | POD | 1 | 0 | 0 | 0 | 0 | 0 | 0 | 0 | 0 | 0 | 0 | 4 | nanoparticle | 22.8 | none | citrate buffer | 4 | 27 | TMB | 0.28 | 0.0065 |  | 10.1021/am5057129
292 | TiO2@CeOx | POD | 1 | 0 | 0 | 0 | 0 | 0 | 0 | 0 | 0 | 0 | 0 | 4 | nanoparticle | 22.8 | none | citrate buffer | 4 | 27 | H2O2 | 6.29 | 0.034 |  | 10.1021/am5057129
293 | Sisal-like Co3O4 | POD | 1 | 0 | 0 | 0 | 0 | 0 | 0 | 0 | 0 | 0 | 0 | 3 | sphere | 9000 | none | sodium acetate | 4 | 40 | TMB | 0.01513 |  |  | 10.1021/ie403554v
293 | Sisal-like Co3O4 | POD | 1 | 0 | 0 | 0 | 0 | 0 | 0 | 0 | 0 | 0 | 0 | 3 | sphere | 9000 | none | sodium acetate | 4 | 40 | H2O2 | 0.8268 |  |  | 10.1021/ie403554v
294 | porous PtNTs | POD | 0 | 0 | 0 | 0 | 0 | 0 | 0 | 0 | 0 | 0 | 0 | 0 | nanorod | 220 | CTAB | citrate buffer | 4 | 20 | TMB | 0.0186 | 0.1179 |  | 10.1039/c3cc41880d
294 | porous PtNTs | POD | 0 | 0 | 0 | 0 | 0 | 0 | 0 | 0 | 0 | 0 | 0 | 0 | nanorod | 220 | CTAB | citrate buffer | 4 | 20 | H2O2 | 155 | 0.2466 |  | 10.1039/c3cc41880d
295 | MoS2/PtCu | POD | 0 | 0 | 0 | 1 | 0 | 0 | 0 | 0 | 0 | 0 | 0 | 0 | nanosheet |  | none | phosphate buffer | 3.5 | 30 | TMB | 0.22 | 0.0925 |  | 10.1039/c6ra03507h
295 | MoS2/PtCu | POD | 0 | 0 | 0 | 1 | 0 | 0 | 0 | 0 | 0 | 0 | 0 | 0 | nanosheet |  | none | phosphate buffer | 3.5 | 30 | H2O2 | 0.801 | 0.147 |  | 10.1039/c6ra03507h
296 | PB/MWCNT | POD | 0 | 1 | 0 | 0 | 0 | 0 | 0 | 0 | 0 | 0 | 0 | 3 | nanocube | 40 | carbon | sodium acetate | 3 | 20 | TMB | 5.23 | 58.3 |  | 10.1007/s00604-017-2235-y
296 | PB/MWCNT | POD | 0 | 1 | 0 | 0 | 0 | 0 | 0 | 0 | 0 | 0 | 0 | 3 | nanocube | 40 | carbon | sodium acetate | 3 | 20 | H2O2 | 19.22 | 3290 |  | 10.1007/s00604-017-2235-y
297 | MnO2-BSA | POD | 1 | 1 | 0 | 1 | 0 | 0 | 0 | 0 | 0 | 0 | 0 | 4 | nanosheet | 50 | BSA | sodium acetate | 3.5 | 37 | TMB | 0.08 | 0.35 |  | 10.1002/adfm.201800018
297 | MnO2-BSA | POD | 1 | 1 | 0 | 1 | 0 | 0 | 0 | 0 | 0 | 0 | 0 | 4 | nanosheet | 50 | BSA | sodium acetate | 3.5 | 37 | H2O2 | 0.09 | 0.34 |  | 10.1002/adfm.201800018
298 | MOF(Co/2Fe) | POD | 0 | 0 | 0 | 0 | 0 | 0 | 0 | 0 | 0 | 0 | 0 | 3 | nanoparticle | 250 | H3BTC | sodium acetate | 3.5 | 25 | TMB | 0.25 | 0.0378 |  | 10.1007/s00604-017-2509-4
298 | MOF(Co/2Fe) | POD | 0 | 0 | 0 | 0 | 0 | 0 | 0 | 0 | 0 | 0 | 0 | 3 | nanoparticle | 250 | H3BTC | sodium acetate | 3.5 | 25 | H2O2 | 4.22 | 0.0491 |  | 10.1007/s00604-017-2509-4
299 | Bi–Au NPs | POD | 0 | 1 | 0 | 1 | 0 | 0 | 0 | 0 | 0 | 0 | 0 | 0 | sphere | 13.3 | none | Tris-borate buffer | 7 | 25 | AR | 0.0893 | 0.015 | 150 | 10.1039/c2cc32833j
299 | Bi–Au NPs | POD | 0 | 1 | 0 | 1 | 0 | 0 | 0 | 0 | 0 | 0 | 0 | 0 | sphere | 13.3 | none | Tris-borate buffer | 7 | 25 | H2O2 | 0.119 | 0.000725 | 7.25 | 10.1039/c2cc32833j
299 | Fib-Bi–Au NPs | POD | 0 | 1 | 0 | 1 | 0 | 0 | 0 | 0 | 0 | 0 | 0 | 0 | sphere | 13.3 | Fibrinogen | Tris-borate buffer | 7 | 25 | AR | 0.377 | 0.00125 | 12.5 | 10.1039/c2cc32833j
299 | Fib-Bi–Au NPs | POD | 0 | 1 | 0 | 1 | 0 | 0 | 0 | 0 | 0 | 0 | 0 | 0 | sphere | 13.3 | Fibrinogen | Tris-borate buffer | 7 | 25 | H2O2 | 0.07 | 3.44e-05 | 0.344 | 10.1039/c2cc32833j
300 | Pt0.1/Au NPs | POD | 0 | 0 | 0 | 0 | 0 | 0 | 0 | 0 | 0 | 0 | 0 | 0 | sphere | 11.6 | citrate | Tris-borate buffer | 7 | 25 | AR | 0.113 | 0.018 | 120 | 10.1039/c2nr31716h
300 | Pt0.1/Au NPs | POD | 0 | 0 | 0 | 0 | 0 | 0 | 0 | 0 | 0 | 0 | 0 | 0 | sphere | 11.6 | citrate | Tris-borate buffer | 7 | 25 | H2O2 | 0.436 | 0.000664 | 4.43 | 10.1039/c2nr31716h
301 | Fe3O4 | POD | 1 | 0 | 0 | 0 | 0 | 0 | 0 | 0 | 0 | 0 | 0 | 3 | sphere | 30 | none | sodium acetate | 4 | 25 | TMB | 0.295 | 0.007166667 | 7.1 | 10.1021/jacs.7b00601
301 | T-MIP | POD | 0 | 1 | 0 | 0 | 0 | 0 | 0 | 0 | 0 | 0 | 0 | 3 | sphere | 195 | MIP | sodium acetate | 4 | 25 | TMB | 0.218 | 0.015 | 15 | 10.1021/jacs.7b00601
301 | T-MIPneg | POD | 0 | 1 | 0 | 1 | 0 | 0 | 0 | 0 | 0 | 0 | 0 | 3 | sphere | 684 | MIP | sodium acetate | 4 | 25 | TMB | 0.15 | 0.05666667 | 56.1 | 10.1021/jacs.7b00601
301 | A-MIP | POD | 0 | 1 | 0 | 0 | 0 | 0 | 0 | 0 | 0 | 0 | 0 | 3 | sphere | 220 | MIP | sodium acetate | 4 | 25 | TMB | 0.316 | 0.005 | 5 | 10.1021/jacs.7b00601
301 | A-MIPpos | POD | 0 | 1 | 0 | 0 | 0 | 0 | 0 | 0 | 0 | 0 | 0 | 3 | sphere | 711 | MIP | sodium acetate | 4 | 25 | TMB | 0.493 | 0.003333333 | 3.3 | 10.1021/jacs.7b00601
301 | Fe3O4 | POD | 1 | 0 | 0 | 0 | 0 | 0 | 0 | 0 | 0 | 0 | 0 | 3 | sphere | 30 | none | sodium acetate | 4 | 25 | ABTS | 0.27 | 0.035 | 35 | 10.1021/jacs.7b00601
301 | T-MIP | POD | 0 | 1 | 0 | 0 | 0 | 0 | 0 | 0 | 0 | 0 | 0 | 3 | sphere | 195 | MIP | sodium acetate | 4 | 25 | ABTS | 0.302 | 0.01166667 | 11.6 | 10.1021/jacs.7b00601
301 | T-MIPneg | POD | 0 | 1 | 0 | 1 | 0 | 0 | 0 | 0 | 0 | 0 | 0 | 3 | sphere | 684 | MIP | sodium acetate | 4 | 25 | ABTS | 0.36 | 0.006666667 | 6.6 | 10.1021/jacs.7b00601
301 | A-MIP | POD | 0 | 1 | 0 | 0 | 0 | 0 | 0 | 0 | 0 | 0 | 0 | 3 | sphere | 220 | MIP | sodium acetate | 4 | 25 | ABTS | 0.135 | 0.07 | 70.1 | 10.1021/jacs.7b00601
301 | A-MIPpos | POD | 0 | 1 | 0 | 0 | 0 | 0 | 0 | 0 | 0 | 0 | 0 | 3 | sphere | 711 | MIP | sodium acetate | 4 | 25 | ABTS | 0.093 | 0.1083333 | 108.3 | 10.1021/jacs.7b00601
302 | Co3O4-F | POD | 1 | 0 | 0 | 0 | 0 | 0 | 0 | 0 | 0 | 0 | 0 | 3 | sphere | 83 | Pluronic F127 | sodium acetate | 6 | 25 | TMB | 0.082 | 0.0655 |  | 10.1039/c8nr06162a
302 | Co3O4-F | POD | 1 | 0 | 0 | 0 | 0 | 0 | 0 | 0 | 0 | 0 | 0 | 3 | sphere | 83 | Pluronic F127 | sodium acetate | 6 | 25 | H2O2 | 2.22 | 0.1182 |  | 10.1039/c8nr06162a
303 | Fe-MSN | POD | 0 | 0 | 0 | 0 | 1 | 0 | 0 | 0 | 0 | 0 | 0 | 3 | sphere | 55 | SiO2 | sodium acetate | 4 | 25 | TMB | 0.407 | 0.076 | 0.0046 | 10.1039/c8nj03534b
303 | Fe-MSN | POD | 0 | 0 | 0 | 0 | 1 | 0 | 0 | 0 | 0 | 0 | 0 | 3 | sphere | 55 | SiO2 | sodium acetate | 4 | 25 | H2O2 | 0.01 | 0.0433 | 0.0029 | 10.1039/c8nj03534b
304 | V2O3-OMC | POD | 1 | 0 | 0 | 0 | 0 | 0 | 0 | 0 | 0 | 0 | 0 | 3 | sphere | 47 | carbon | sodium acetate | 4 | 40 | ABTS | 0.067 | 0.29 | 12800 | 10.1039/c5nr02694f
304 | V2O3-OMC | POD | 1 | 0 | 0 | 0 | 0 | 0 | 0 | 0 | 0 | 0 | 0 | 3 | sphere | 47 | carbon | sodium acetate | 4 | 40 | H2O2 | 0.16 |  |  | 10.1039/c5nr02694f
305 | V2O5 Nanobelts | POD | 1 | 0 | 0 | 0 | 0 | 0 | 0 | 0 | 0 | 0 | 0 | 5 | nanorod | 5000 | none | 0 | 7 | 25 | TMB | 0.69 | 0.2715 |  | 10.1021/acs.analchem.9b05872
305 | V2O5 Nanobelts | POD | 1 | 0 | 0 | 0 | 0 | 0 | 0 | 0 | 0 | 0 | 0 | 5 | nanorod | 5000 | none | 0 | 7 | 25 | H2O2 | 0.29 | 0.2006 |  | 10.1021/acs.analchem.9b05872
306 | CoNi NCs/NF@C | POD | 0 | 0 | 0 | 0 | 0 | 0 | 0 | 0 | 0 | 0 | 0 | 2 | nanorod | 1500 | Carbon | phosphate buffer | 4 | 40 | TMB | 0.217 | 0.087 |  | 10.1021/acsami.9b07508
306 | CoNi NCs/NF@C | POD | 0 | 0 | 0 | 0 | 0 | 0 | 0 | 0 | 0 | 0 | 0 | 2 | nanorod | 1500 | carbon | phosphate buffer | 4 | 40 | H2O2 | 1.091 | 0.1284 |  | 10.1021/acsami.9b07508
307 | Cerium Oxide NSs | POD | 1 | 0 | 0 | 0 | 0 | 0 | 0 | 0 | 0 | 0 | 0 | 4 | nanosheet |  | 0 | 0 |  | 25 | TMB | 0.163 | 1.331 |  | 10.1021/acsomega.9b03252
307 | Cerium Oxide NSs | POD | 1 | 0 | 0 | 0 | 0 | 0 | 0 | 0 | 0 | 0 | 0 | 4 | nanosheet |  | 0 | 0 |  | 25 | H2O2 | 198.34 | 1.515 |  | 10.1021/acsomega.9b03252
308 | VOx nanoflakes | POD | 1 | 0 | 0 | 0 | 0 | 0 | 0 | 0 | 0 | 0 | 0 | 4 | nanosheet |  | none | sodium acetate | 4.5 | 25 | TMB | 0.059 | 2.7 |  | 10.1021/acsami.6b09557
309 | CS-AgI | POD | 0 | 0 | 0 | 0 | 0 | 0 | 0 | 0 | 0 | 0 | 0 | 1 | sphere | 40.05 | Chitosan | sodium acetate | 4 | 25 | TMB | 0.0238 |  |  | 10.1021/am501830v
309 | CS-AgI | POD | 0 | 0 | 0 | 0 | 0 | 0 | 0 | 0 | 0 | 0 | 0 | 1 | sphere | 40.05 | Chitosan | sodium acetate | 4 | 25 | H2O2 | 2.86 |  |  | 10.1021/am501830v
309 | CS-AgI | POD | 0 | 0 | 0 | 0 | 0 | 0 | 0 | 0 | 0 | 0 | 0 | 1 | sphere | 40.05 | Chitosan | sodium acetate | 7 | 25 | TMB | 0.0228 | 0.169 |  | 10.1021/am501830v
310 | ZrO2 | POD | 1 | 0 | 0 | 0 | 0 | 0 | 0 | 0 | 0 | 0 | 0 | 4 | nanoparticle |  | 0 | 0 | 4 | 25 | H2O2 | 62.2 |  |  | 10.1021/acscatal.7b00189
311 | PPy@CoO/NiO NTs | POD | 1 | 1 | 0 | 0 | 0 | 0 | 0 | 0 | 0 | 0 | 0 | 2 | nanorod |  | PPy | sodium acetate | 4 | 25 | TMB | 0.0412 | 0.284 |  | 10.1021/acssuschemeng.0c00249
311 | PPy@CoO/NiO NTs | POD | 1 | 1 | 0 | 0 | 0 | 0 | 0 | 0 | 0 | 0 | 0 | 2 | nanorod |  | Ppy | sodium acetate | 4 | 25 | H2O2 | 5.82 | 0.0723 |  | 10.1021/acssuschemeng.0c00249
312 | Au@Pt | POD | 0 | 0 | 0 | 1 | 0 | 0 | 0 | 0 | 0 | 0 | 0 | 0 | nanorod | 50 | PSS | PBS | 4.5 | 37 | TMB | 0.02 | 0.0297 | 2800 | 10.1039/c3ra23215h
312 | Au@Pt | POD | 0 | 0 | 0 | 1 | 0 | 0 | 0 | 0 | 0 | 0 | 0 | 0 | nanorod | 50 | PSS | PBS | 4.5 | 37 | H2O2 | 76 | 0.75 | 71700 | 10.1039/c3ra23215h
312 | Au@PtAg0.33 | POD | 0 | 0 | 0 | 1 | 0 | 0 | 0 | 0 | 0 | 0 | 0 | 0 | nanorod | 50 | PSS | PBS | 4.5 | 37 | TMB | 0.016 | 0.0176 | 1700 | 10.1039/c3ra23215h
312 | Au@PtAg0.33 | POD | 0 | 0 | 0 | 1 | 0 | 0 | 0 | 0 | 0 | 0 | 0 | 0 | nanorod | 50 | PSS | PBS | 4.5 | 37 | H2O2 | 92 | 0.54 | 51900 | 10.1039/c3ra23215h
312 | Au@PtAg0.5 | POD | 0 | 0 | 0 | 1 | 0 | 0 | 0 | 0 | 0 | 0 | 0 | 0 | nanorod | 50 | PSS | PBS | 4.5 | 37 | TMB | 0.01 | 0.0129 | 1200 | 10.1039/c3ra23215h
312 | Au@PtAg0.5 | POD | 0 | 0 | 0 | 1 | 0 | 0 | 0 | 0 | 0 | 0 | 0 | 0 | nanorod | 50 | PSS | PBS | 4.5 | 37 | H2O2 | 111.8 | 0.5 | 48400 | 10.1039/c3ra23215h
313 | PS@Au@PB | POD | 0 | 1 | 0 | 0 | 0 | 0 | 0 | 0 | 0 | 0 | 0 | 3 | sphere | 20 | PSS | sodium acetate | 3.6 | 25 | TMB | 1.22 | 0.59 | 12000000 | 10.1016/j.colsurfa.2015.11.035
313 | PS@Au@PB | POD | 0 | 1 | 0 | 0 | 0 | 0 | 0 | 0 | 0 | 0 | 0 | 3 | sphere | 465 | PSS | sodium acetate | 3.6 | 25 | H2O2 | 0.17 | 0.389 | 8600000 | 10.1016/j.colsurfa.2015.11.035
314 | Ce–Fe3O4 NPs | POD | 1 | 0 | 0 | 0 | 0 | 0 | 0 | 0 | 0 | 0 | 0 | 3 | sphere | 15 | none | sodium acetate | 4 | 25 | TMB | 6.942 | 0.5 |  | 10.1039/c7ay00750g
314 | Ce–Fe3O4 NPs | POD | 1 | 0 | 0 | 0 | 0 | 0 | 0 | 0 | 0 | 0 | 0 | 3 | sphere | 15 | none | sodium acetate | 4 | 25 | H2O2 | 0.018 | 0.0125 |  | 10.1039/c7ay00750g
314 | Fe3O4 | POD | 1 | 0 | 0 | 0 | 0 | 0 | 0 | 0 | 0 | 0 | 0 | 3 | sphere | 15 | none | sodium acetate | 4 | 25 | TMB | 0.107 | 0.0362 |  | 10.1039/c7ay00750g
314 | Fe3O4 | POD | 1 | 0 | 0 | 0 | 0 | 0 | 0 | 0 | 0 | 0 | 0 | 3 | sphere | 15 | none | sodium acetate | 4 | 25 | H2O2 | 155 | 0.0911 |  | 10.1039/c7ay00750g
315 | Fe3(PO4)2(OH)2 | POD | 1 | 0 | 1 | 0 | 0 | 0 | 0 | 0 | 0 | 0 | 0 | 3 | octahedral | 5.5 | none | sodium acetate | 4 | 60 | TMB | 0.055 | 0.0596 |  | 10.1039/c8nj00324f
315 | Fe3(PO4)2(OH)2 | POD | 1 | 0 | 1 | 0 | 0 | 0 | 0 | 0 | 0 | 0 | 0 | 3 | octahedral | 5.5 | none | sodium acetate | 4 | 60 | H2O2 | 0.47 | 0.1688 |  | 10.1039/c8nj00324f
316 | Fe3+Doped MesoporousCarbon | POD | 0 | 0 | 0 | 0 | 0 | 0 | 0 | 0 | 0 | 0 | 0 | 3 | sphere | 60 | SiO2 | PBS | 4 | 37 | H2O2 | 161 | 0.00676 |  | 10.1002/chem.201801010
317 | PBNPs | POD | 0 | 1 | 0 | 0 | 0 | 0 | 0 | 0 | 0 | 0 | 0 | 3 | nanocube | 50 | PVP | sodium acetate | 3.6 | 25 | TMB | 0.337 | 0.216 | 116000 | 10.1021/jacs.5b12070
317 | PBNPs | POD | 0 | 1 | 0 | 0 | 0 | 0 | 0 | 0 | 0 | 0 | 0 | 3 | nanocube | 50 | PVP | sodium acetate | 3.6 | 25 | H2O2 | 14.7 | 0.115 | 58700 | 10.1021/jacs.5b12070
317 | PBNPs | POD | 0 | 1 | 0 | 0 | 0 | 0 | 0 | 0 | 0 | 0 | 0 | 3 | nanocube | 50 | PVP | sodium acetate | 3.6 | 25 | ABTS | 1.08 | 0.314 | 169000 | 10.1021/jacs.5b12070
317 | PBNPs | POD | 0 | 1 | 0 | 0 | 0 | 0 | 0 | 0 | 0 | 0 | 0 | 3 | nanocube | 50 | PVP | sodium acetate | 3.6 | 25 | H2O2 | 17.1 | 0.293 | 149000 | 10.1021/jacs.5b12070
318 | BiOCl | POD | 1 | 0 | 0 | 0 | 0 | 0 | 0 | 0 | 1 | 0 | 0 | 3 | nanosheet | 100 | none | Tris–borate solution | 7 | 25 | AR | 0.00588 | 6.66e-06 | 3.33e-07 | 10.1039/c6qm00149a
318 | BiOCl | POD | 1 | 0 | 0 | 0 | 0 | 0 | 0 | 0 | 1 | 0 | 0 | 3 | nanosheet | 100 | none | Tris–borate solution | 7 | 25 | H2O2 | 0.000583 | 2.46e-06 | 1.23e-07 | 10.1039/c6qm00149a
318 | BiOBr | POD | 1 | 0 | 0 | 0 | 0 | 0 | 0 | 0 | 0 | 1 | 0 | 3 | nanosheet | 100 | none | Tris–borate solution | 7 | 25 | AR | 0.00623 | 8.45e-06 | 4.23e-07 | 10.1039/c6qm00149a
318 | BiOBr | POD | 1 | 0 | 0 | 0 | 0 | 0 | 0 | 0 | 0 | 1 | 0 | 3 | nanosheet | 100 | none | Tris–borate solution | 7 | 25 | H2O2 | 0.000408 | 2.49e-06 | 1.25e-07 | 10.1039/c6qm00149a
318 | BiOI | POD | 1 | 0 | 0 | 0 | 0 | 0 | 0 | 0 | 0 | 0 | 1 | 3 | network | 20 | none | Tris–borate solution | 7 | 25 | AR | 0.0313 | 6.1e-06 | 0.00305 | 10.1039/c6qm00149a
318 | BiOI | POD | 1 | 0 | 0 | 0 | 0 | 0 | 0 | 0 | 0 | 0 | 1 | 3 | network | 20 | none | Tris–borate solution | 7 | 25 | H2O2 | 0.0329 | 2.76e-06 | 0.00138 | 10.1039/c6qm00149a
319 | Na4.55Fe(PO4)2H0.45O | POD | 1 | 1 | 1 | 0 | 0 | 0 | 0 | 0 | 0 | 0 | 0 | 2 | nanoflower | 1000 | PVP | Tris-HCl | 4.5 | 25 | TMB | 1.46 | 0.02252 | 2.047e-05 | 10.1039/c2cc32429f
319 | Na4.55Fe(PO4)2H0.45O | POD | 1 | 1 | 1 | 0 | 0 | 0 | 0 | 0 | 0 | 0 | 0 | 2 | nanoflower | 1000 | PVP | Tris-HCl | 4.5 | 25 | H2O2 | 0.317 | 4316000 | 3924 | 10.1039/c2cc32429f
319 | FeH3P2O8•H2O | POD | 1 | 1 | 1 | 0 | 0 | 0 | 0 | 0 | 0 | 0 | 0 | 3 | nanoflower | 1000 | PVP | Tris-HCl | 4.5 | 25 | TMB | 1.46 | 0.02252 | 1.503e-05 | 10.1039/c2cc32429f
319 | FeH3P2O8•H2O | POD | 1 | 1 | 1 | 0 | 0 | 0 | 0 | 0 | 0 | 0 | 0 | 3 | nanoflower | 1000 | PVP | Tris-HCl | 4.5 | 25 | H2O2 | 0.317 | 4316000 | 2881 | 10.1039/c2cc32429f
320 | Ag-Au/AgCl nanohybrid | POD | 1 | 0 | 0 | 0 | 0 | 0 | 0 | 0 | 0 | 0 | 0 | 0 | nanosheet | 200 | citrate | Tris–borate solution | 7.4 | 25 | AR | 0.017 | 0.0046 | 46 | 10.1016/j.aca.2018.01.018
320 | Ag-Au/AgCl nanohybrid | POD | 0 | 0 | 0 | 0 | 0 | 0 | 0 | 0 | 0 | 0 | 0 | 0 | sphere | 200 | citrate | Tris–borate solution | 7.4 | 25 | H2O2 | 0.0081 | 0.00067 | 6.7 | 10.1016/j.aca.2018.01.018
322 | Au/CeO2 CSNPs | POD | 1 | 0 | 0 | 0 | 0 | 0 | 0 | 0 | 0 | 0 | 0 | 4 | sphere | 75 | CTAB | citrate buffer | 4 | 37 | TMB | 0.29 | 0.039 |  | 10.1016/j.jcis.2017.11.064
322 | Au/CeO2 CSNPs | POD | 1 | 0 | 0 | 0 | 0 | 0 | 0 | 0 | 0 | 0 | 0 | 4 | sphere | 75 | CTAB | citrate buffer | 4 | 37 | H2O2 | 44.69 | 0.0223 |  | 10.1016/j.jcis.2017.11.064
323 | AuNS@Ag–H–rGO | POD | 1 | 0 | 0 | 0 | 0 | 0 | 0 | 0 | 0 | 0 | 0 | 0 | nanoflower | 100 | hemin-rGO | sodium acetate | 4.1 | 25 | TMB | 0.048 | 0.2807 |  | 10.1039/c7ra06973a
323 | AuNS@Ag–H–rGO | POD | 1 | 0 | 0 | 0 | 0 | 0 | 0 | 0 | 0 | 0 | 0 | 0 | nanoflower | 100 | hemin-rGO | sodium acetate | 4.1 | 25 | H2O2 | 2.75 | 0.153 |  | 10.1039/c7ra06973a
323 | AuNP@Ag–H–rGO | POD | 1 | 0 | 0 | 0 | 0 | 0 | 0 | 0 | 0 | 0 | 0 | 0 | sphere | 30 | hemin-rGO | sodium acetate | 4.1 | 25 | TMB | 0.062 | 0.212 |  | 10.1039/c7ra06973a
323 | AuNP@Ag–H–rGO | POD | 1 | 0 | 0 | 0 | 0 | 0 | 0 | 0 | 0 | 0 | 0 | 0 | sphere | 30 | hemin-rGO | sodium acetate | 4.1 | 25 | H2O2 | 2.82 | 0.1343 |  | 10.1039/c7ra06973a
323 | H–rGO–Au | POD | 1 | 0 | 0 | 0 | 0 | 0 | 0 | 0 | 0 | 0 | 0 | 0 | sphere | 12 | hemin-rGO | sodium acetate | 4.1 | 25 | TMB | 0.074 | 0.181 |  | 10.1039/c7ra06973a
323 | H–rGO–Au | POD | 1 | 0 | 0 | 0 | 0 | 0 | 0 | 0 | 0 | 0 | 0 | 0 | sphere | 12 | hemin-rGO | sodium acetate | 4.1 | 25 | H2O2 | 3.1 | 0.121 |  | 10.1039/c7ra06973a
324 | MgFe2O4 MNPs | POD | 1 | 0 | 0 | 0 | 0 | 0 | 0 | 0 | 0 | 0 | 0 | 2 | sphere | 220 | PEG | sodium acetate | 4 | 45 | TMB | 0.67 | 0.0209 |  | 10.1016/j.bios.2014.07.048
324 | MgFe2O4 MNPs | POD | 1 | 0 | 0 | 0 | 0 | 0 | 0 | 0 | 0 | 0 | 0 | 2 | sphere | 220 | PEG | sodium acetate | 4 | 45 | ABTS | 0.14 | 0.1254 |  | 10.1016/j.bios.2014.07.048
324 | MgFe2O4 MNPs | POD | 1 | 0 | 0 | 0 | 0 | 0 | 0 | 0 | 0 | 0 | 0 | 2 | sphere | 220 | PEG | sodium acetate | 4 | 45 | H2O2 | 4.61 | 0.1346 |  | 10.1016/j.bios.2014.07.048
324 | NiFe2O4 MNPs | POD | 1 | 0 | 0 | 0 | 0 | 0 | 0 | 0 | 0 | 0 | 0 | 2 | sphere | 200 | PEG | sodium acetate | 4 | 45 | TMB | 0.55 | 0.0457 |  | 10.1016/j.bios.2014.07.048
324 | NiFe2O4 MNPs | POD | 1 | 0 | 0 | 0 | 0 | 0 | 0 | 0 | 0 | 0 | 0 | 2 | sphere | 200 | PEG | sodium acetate | 4 | 45 | ABTS | 0.46 | 0.1748 |  | 10.1016/j.bios.2014.07.048
324 | NiFe2O4 MNPs | POD | 1 | 0 | 0 | 0 | 0 | 0 | 0 | 0 | 0 | 0 | 0 | 2 | sphere | 200 | PEG | sodium acetate | 4 | 45 | H2O2 | 2.6 | 0.1411 |  | 10.1016/j.bios.2014.07.048
325 | Zn-CuO | POD | 1 | 0 | 0 | 0 | 0 | 0 | 0 | 0 | 0 | 0 | 0 | 2 | sphere | 135 | none | sodium acetate | 4.65 | 25 | TMB | 0.01 | 0.02877 |  | 10.1021/acsami.6b05354
325 | Zn-CuO | POD | 1 | 0 | 0 | 0 | 0 | 0 | 0 | 0 | 0 | 0 | 0 | 2 | sphere | 135 | none | sodium acetate | 4.65 | 25 | H2O2 | 0.071 | 0.003 |  | 10.1021/acsami.6b05354
325 | CuO | POD | 1 | 0 | 0 | 0 | 0 | 0 | 0 | 0 | 0 | 0 | 0 | 2 | nanorod | 50 | none | sodium acetate | 4.65 | 25 | TMB | 0.025 | 0.1049 |  | 10.1021/acsami.6b05354
325 | CuO | POD | 1 | 0 | 0 | 0 | 0 | 0 | 0 | 0 | 0 | 0 | 0 | 2 | nanorod | 50 | none | sodium acetate | 4.65 | 25 | H2O2 | 0.4 | 0.161 |  | 10.1021/acsami.6b05354
325 | Cu NCs | POD | 0 | 1 | 0 | 0 | 0 | 0 | 0 | 0 | 0 | 0 | 0 | 0 | sphere | 2.5 | none | sodium acetate | 4 | 40 | TMB | 1.125 | 0.072 |  | 10.1021/acsami.0c11983
325 | Cu NCs | POD | 0 | 1 | 0 | 0 | 0 | 0 | 0 | 0 | 0 | 0 | 0 | 0 | sphere | 2.5 | none | sodium acetate | 4 | 40 | H2O2 | 2.52 | 0.168 |  | 10.1021/acsami.0c11983
327 | CdCo2O4 | POD | 1 | 0 | 0 | 0 | 0 | 0 | 0 | 0 | 0 | 0 | 0 | 3 | nanosheet |  | PEG | sodium acetate | 4 | 35 | TMB | 0.317 | 0.0219 |  | 10.1007/s00604-020-04298-4
327 | CdCo2O4 | POD | 1 | 0 | 0 | 0 | 0 | 0 | 0 | 0 | 0 | 0 | 0 | 3 | nanosheet |  | PEG | sodium acetate | 4 | 35 | H2O2 | 0.325 | 0.0375 |  | 10.1007/s00604-020-04298-4
328 | Cu@Cu2O aerogels | POD | 1 | 0 | 0 | 0 | 0 | 0 | 0 | 0 | 0 | 0 | 0 | 2 | nanoparticle | 30 | none | MES buffer | 5.5 | 25 | dopamine | 0.47 | 0.1455 |  | 10.1002/anie.201801369
328 | Cu@Cu2O aerogels | POD | 1 | 0 | 0 | 0 | 0 | 0 | 0 | 0 | 0 | 0 | 0 | 2 | nanoparticle | 30 | none | PBS | 7.4 | 25 | OPD | 8.88 | 0.02366667 |  | 10.1002/anie.201801369
328 | Cu@Cu2O aerogels | POD | 1 | 0 | 0 | 0 | 0 | 0 | 0 | 0 | 0 | 0 | 0 | 2 | nanoparticle | 30 | none | sodium acetate | 5 | 25 | TMB | 0.94 | 0.09516667 |  | 10.1002/anie.201801369
328 | Cu@Cu2O aerogels | POD | 1 | 0 | 0 | 0 | 0 | 0 | 0 | 0 | 0 | 0 | 0 | 2 | nanoparticle | 30 | none | HEPES buffer | 7.2 | 25 | NADH | 0.37 | 0.06133333 |  | 10.1002/anie.201801369
329 | Co3O4-MMT NCs | POD | 1 | 0 | 0 | 0 | 1 | 0 | 0 | 0 | 0 | 0 | 0 | 3 | sphere | 15 | MMT | sodium acetate | 4 | 40 | TMB | 0.002163 | 0.0174948 |  | 10.1016/j.snb.2018.07.091
329 | Co3O4-MMT NCs | POD | 1 | 0 | 0 | 0 | 1 | 0 | 0 | 0 | 0 | 0 | 0 | 3 | sphere | 15 | MMT | sodium acetate | 4 | 40 | H2O2 | 20.492 | 0.342349 |  | 10.1016/j.snb.2018.07.091
330 | FA-PMo4V8 | POD | 0 | 1 | 1 | 0 | 0 | 0 | 0 | 0 | 0 | 0 | 0 | 5 | sphere | 100 | folate acid | sodium acetate | 4 | 25 | TMB | 0.000132 | 17.5 |  | 10.1016/j.snb.2019.127429
330 | FA-PMo4V8 | POD | 0 | 1 | 1 | 0 | 0 | 0 | 0 | 0 | 0 | 0 | 0 | 5 | sphere | 100 | folate acid | sodium acetate | 4 | 25 | H2O2 | 0.0021 | 130 |  | 10.1016/j.snb.2019.127429
331 | Au/Co3O4-CeOx NCs | POD | 1 | 0 | 0 | 0 | 0 | 0 | 0 | 0 | 0 | 0 | 0 | 4 | nanoparticle | 10 | none | sodium acetate | 5 | 45 | TMB | 0.1219 | 0.008577 |  | 10.1016/j.snb.2018.05.108
331 | Au/Co3O4-CeOx NCs | POD | 1 | 0 | 0 | 0 | 0 | 0 | 0 | 0 | 0 | 0 | 0 | 4 | nanoparticle | 10 | none | sodium acetate | 5 | 45 | H2O2 | 0.2724 | 0.003898 |  | 10.1016/j.snb.2018.05.108
332 | Ag@Fabric | POD | 0 | 1 | 0 | 0 | 0 | 0 | 0 | 0 | 0 | 0 | 0 | 0 | sphere | 100 | cotton fabric | sodium acetate | 5 | 37 | TMB | 0.19 | 0.151 |  | 10.1016/j.bios.2018.03.025
332 | Ag@Fabric | POD | 0 | 1 | 0 | 0 | 0 | 0 | 0 | 0 | 0 | 0 | 0 | 0 | nanoparticle | 100 | cotton fabric | sodium acetate | 5 | 37 | H2O2 | 7.61 | 0.144 |  | 10.1016/j.bios.2018.03.025
333 | Co3O4 | POD | 1 | 0 | 0 | 0 | 0 | 0 | 0 | 0 | 0 | 0 | 0 | 3 | nanoflower | 360 | none | sodium acetate | 5 | 35 | TMB | 0.283 | 0.1052 |  | 10.1016/j.bios.2020.112342
333 | Co3O4 | POD | 1 | 0 | 0 | 0 | 0 | 0 | 0 | 0 | 0 | 0 | 0 | 3 | nanoflower | 360 | none | sodium acetate | 5 | 35 | H2O2 | 5.9322 | 0.0985 |  | 10.1016/j.bios.2020.112342
334 | Co3O4/rGO | POD | 1 | 0 | 0 | 0 | 0 | 0 | 0 | 0 | 0 | 0 | 0 | 3 | nanoparticle | 10 | rGO | sodium acetate | 3.5 | 30 | TMB | 0.19 | 0.1071 |  | 10.1016/j.aca.2013.08.008
334 | Co3O4/rGO | POD | 1 | 0 | 0 | 0 | 0 | 0 | 0 | 0 | 0 | 0 | 0 | 3 | nanoparticle | 10 | rGO | sodium acetate | 3.5 | 30 | H2O2 | 24.04 | 0.1019 |  | 10.1016/j.aca.2013.08.008
334 | Co3O4 | POD | 1 | 0 | 0 | 0 | 0 | 0 | 0 | 0 | 0 | 0 | 0 | 3 | nanoparticle | 10 | none | sodium acetate | 3.5 | 30 | TMB | 0.3 | 0.0782 |  | 10.1016/j.aca.2013.08.008
334 | Co3O4 | POD | 1 | 0 | 0 | 0 | 0 | 0 | 0 | 0 | 0 | 0 | 0 | 3 | nanoparticle | 10 | none | sodium acetate | 3.5 | 30 | H2O2 | 24.64 | 0.073 |  | 10.1016/j.aca.2013.08.008
335 | Ce-BPyDC | POD | 0 | 1 | 0 | 0 | 0 | 0 | 0 | 0 | 0 | 0 | 0 | 4 | nanocube | 225 | none | sodium acetate | 4 | 25 | TMB | 0.16 | 0.268 |  | 10.1021/acs.inorgchem.9b00661
335 | Ce-BPyDC | POD | 0 | 1 | 0 | 0 | 0 | 0 | 0 | 0 | 0 | 0 | 0 | 4 | nanocube | 225 | none | sodium acetate | 4 | 25 | H2O2 | 4.41 | 1.005 |  | 10.1021/acs.inorgchem.9b00661
336 | CuMnO2 | POD | 1 | 0 | 0 | 0 | 0 | 0 | 0 | 0 | 0 | 0 | 0 | 1 | nanosheet | 100 | none | sodium acetate | 4.5 | 25 | TMB | 0.577 | 0.0815 |  | 10.1016/j.snb.2018.09.120
336 | CuMnO2 | POD | 1 | 0 | 0 | 0 | 0 | 0 | 0 | 0 | 0 | 0 | 0 | 1 | nanosheet | 100 | none | sodium acetate | 4.5 | 25 | H2O2 | 27.653 | 0.2765 |  | 10.1016/j.snb.2018.09.120
337 | Au-NPFe2O3NC | POD | 1 | 0 | 0 | 0 | 0 | 0 | 0 | 0 | 0 | 0 | 0 | 3 | nanocube | 85 | PVP | sodium acetate | 3.5 | 25 | TMB | 0.0429 | 0.05882 |  | 10.1021/acs.analchem.8b03619
337 | Au-NPFe2O3NC | POD | 1 | 0 | 0 | 0 | 0 | 0 | 0 | 0 | 0 | 0 | 0 | 3 | nanocube | 85 | PVP | sodium acetate | 3.5 | 25 | H2O2 | 138.5 | 0.0477 |  | 10.1021/acs.analchem.8b03619
338 | MoS2–Pt74Ag26 | POD | 0 | 1 | 0 | 1 | 0 | 0 | 0 | 0 | 1 | 0 | 0 | 0 | nanosheet | 12.8 | PAH | sodium acetate | 5.5 | 50 | TMB | 25.71 | 0.0729 |  | 10.1039/c5nr08038j
338 | MoS2–Pt74Ag26 | POD | 0 | 1 | 0 | 1 | 0 | 0 | 0 | 0 | 1 | 0 | 0 | 0 | nanosheet | 12.8 | PAH | sodium acetate | 5.5 | 50 | H2O2 | 0.386 | 0.0322 |  | 10.1039/c5nr08038j
339 | Ce-Bi/SiO2 | POD | 1 | 0 | 0 | 1 | 1 | 0 | 0 | 0 | 0 | 0 | 0 | 3 | sphere | 3.5 | PEG | PBS | 5.5 | 25 | H2O2 | 32.11 | 0.0263 |  | 10.1002/adma.202002439
339 | Ce-Bi/SiO2 | POD | 1 | 0 | 0 | 1 | 1 | 0 | 0 | 0 | 0 | 0 | 0 | 3 | sphere | 3.5 | PEG | PBS | 5.5 | 50 | H2O2 | 27.54 | 0.0385 |  | 10.1002/adma.202002439
340 | Cit-IrNPs | POD | 0 | 0 | 0 | 0 | 0 | 0 | 0 | 0 | 0 | 0 | 0 | 0 | sphere | 1.5 | citrate | sodium acetate | 3.86 | 25 | TMB | 0.0906 | 1.7 |  | 10.1016/j.apcatb.2020.118725
340 | Cit-IrNPs | POD | 0 | 0 | 0 | 0 | 0 | 0 | 0 | 0 | 0 | 0 | 0 | 0 | sphere | 1.5 | citrate | sodium acetate | 3.86 | 25 | H2O2 | 0.27 | 1.5 |  | 10.1016/j.apcatb.2020.118725
341 | MnO2-Silk | POD | 1 | 1 | 0 | 1 | 0 | 0 | 0 | 0 | 0 | 0 | 0 | 4 | network |  | silk | phosphate citrate buffer | 5 | 25 | TMB | 1.22 | 1.55e-05 |  | 10.1016/j.reactfunctpolym.2020.104565
341 | MnO2-Silk | POD | 1 | 1 | 0 | 1 | 0 | 0 | 0 | 0 | 0 | 0 | 0 | 4 | network |  | silk | phosphate citrate buffer | 5 | 25 | OPD | 26.75 | 7e-06 |  | 10.1016/j.reactfunctpolym.2020.104565
342 | SrFeO3 | POD | 1 | 0 | 0 | 0 | 0 | 0 | 0 | 0 | 0 | 0 | 0 | 3 | sphere |  | none | sodium acetate | 4.5 | 40 | H2O2 | 6.05 | 0.18 |  | 10.1038/s41467-019-08657-5
342 | La0.5Sr0.5MnO3-δ | POD | 1 | 0 | 0 | 0 | 0 | 0 | 0 | 0 | 0 | 0 | 0 | 3 | sphere |  | none | sodium acetate | 4.5 | 40 | H2O2 | 40.08 | 0.54 |  | 10.1038/s41467-019-08657-5
342 | La0.5Sr0.5FeO3-δ | POD | 1 | 0 | 0 | 0 | 0 | 0 | 0 | 0 | 0 | 0 | 0 | 3 | sphere |  | none | sodium acetate | 4.5 | 40 | H2O2 | 8.14 | 0.13 |  | 10.1038/s41467-019-08657-5
342 | LaMnO3-δ | POD | 1 | 0 | 0 | 0 | 0 | 0 | 0 | 0 | 0 | 0 | 0 | 3 | sphere |  | none | sodium acetate | 4.5 | 40 | H2O2 | 31.43 | 0.68 |  | 10.1038/s41467-019-08657-5
342 | CoO | POD | 1 | 0 | 0 | 0 | 0 | 0 | 0 | 0 | 0 | 0 | 0 | 2 | sphere | 5 | none | sodium acetate | 4.5 | 40 | H2O2 | 92.1 | 1.14 |  | 10.1038/s41467-019-08657-5
342 | LaCoO3 | POD | 1 | 0 | 0 | 0 | 0 | 0 | 0 | 0 | 0 | 0 | 0 | 3 | sphere |  | none | sodium acetate | 4.5 | 40 | H2O2 | 205.45 | 0.93 |  | 10.1038/s41467-019-08657-5
342 | CeO2 | POD | 1 | 0 | 0 | 0 | 0 | 0 | 0 | 0 | 0 | 0 | 0 | 4 | sphere | 5 | none | sodium acetate | 4.5 | 40 | H2O2 | 4.41 | 0.18 |  | 10.1038/s41467-019-08657-5
342 | Fe2O3 | POD | 1 | 0 | 0 | 0 | 0 | 0 | 0 | 0 | 0 | 0 | 0 | 3 | nanocube | 350 | PVP | sodium acetate | 4.5 | 40 | H2O2 | 75.97 | 0.068 |  | 10.1038/s41467-019-08657-5
342 | Fe3O4 | POD | 1 | 0 | 0 | 0 | 0 | 0 | 0 | 0 | 0 | 0 | 0 | 3 | sphere | 400 | none | sodium acetate | 4.5 | 40 | H2O2 | 41.66 | 0.16 |  | 10.1038/s41467-019-08657-5
342 | CuO | POD | 1 | 0 | 0 | 0 | 0 | 0 | 0 | 0 | 0 | 0 | 0 | 2 | sphere |  | none | sodium acetate | 4.5 | 40 | H2O2 | 31.18 | 0.28 |  | 10.1038/s41467-019-08657-5
342 | Co3O4 | POD | 1 | 0 | 0 | 0 | 0 | 0 | 0 | 0 | 0 | 0 | 0 | 3 | nanocube | 50 | none | sodium acetate | 4.5 | 40 | H2O2 | 41.75 | 0.26 |  | 10.1038/s41467-019-08657-5
342 | Mn2O3 | POD | 1 | 0 | 0 | 0 | 0 | 0 | 0 | 0 | 0 | 0 | 0 | 3 | nanocube | 937 | none | sodium acetate | 4.5 | 40 | H2O2 | 12.53 | 1.01 |  | 10.1038/s41467-019-08657-5
342 | Cu(OH)2 | POD | 1 | 0 | 0 | 0 | 0 | 0 | 0 | 0 | 0 | 0 | 0 | 2 | nanocube | 250 | none | sodium acetate | 4.5 | 40 | H2O2 | 28.91 | 0.34 |  | 10.1038/s41467-019-08657-5
343 | Fe–N-rGO | POD | 1 | 1 | 0 | 0 | 0 | 0 | 0 | 0 | 0 | 0 | 0 | 4 | network |  | none | water | 7.4 | 37 | TMB | 0.074 |  |  | 10.1002/adfm.201905410
344 | FeS2 NPs | POD | 0 | 0 | 0 | 1 | 0 | 0 | 0 | 0 | 0 | 0 | 0 | 4 | nanoparticle | 200 | none | water | 5 | 45 | TMB | 0.17 |  |  | 10.1016/j.bios.2019.111983
344 | FeS2 NPs | POD | 0 | 0 | 0 | 1 | 0 | 0 | 0 | 0 | 0 | 0 | 0 | 4 | nanoparticle | 200 | none | water | 5 | 45 | H2O2 | 0.3 |  |  | 10.1016/j.bios.2019.111983
345 | Au2Pt | POD | 0 | 0 | 0 | 0 | 0 | 0 | 0 | 0 | 0 | 0 | 0 | 1 | nanoparticle | 42 | PEG | PBS | 5 | 37 | TMB | 0.05378 |  |  | 10.1016/j.biomaterials.2020.120093
345 | Au2Pt | POD | 0 | 0 | 0 | 0 | 0 | 0 | 0 | 0 | 0 | 0 | 0 | 1 | nanoparticle | 42 | PEG | PBS | 5 | 37 | H2O2 | 5.045 |  |  | 10.1016/j.biomaterials.2020.120093
346 | MoS2/g-C3N4 HNs | POD | 0 | 1 | 0 | 1 | 0 | 0 | 0 | 0 | 0 | 0 | 0 | 4 | nanosheet |  | none | water | 4 | 27.5 | TMB | 0.15 |  |  | 10.1016/j.snb.2019.127565
346 | MoS2/g-C3N4 HNs | POD | 0 | 1 | 0 | 1 | 0 | 0 | 0 | 0 | 0 | 0 | 0 | 4 | nanosheet |  | none | water | 4 | 27.5 | H2O2 | 1.32 |  |  | 10.1016/j.snb.2019.127565
347 | Fe-NC nanozymes | POD | 0 | 1 | 0 | 0 | 0 | 0 | 0 | 0 | 0 | 0 | 0 | 4 | nanosheet | 1.8 | none | water | 3 | 40 | TMB | 14.9 |  |  | 10.1021/acscatal.0c01647
348 | Fe3O4-TiO2/rGO (FTG) | POD | 1 | 0 | 0 | 0 | 0 | 0 | 0 | 0 | 0 | 0 | 0 | 2.67 | nanosheet | 9 | rGO | water | 3 | 45 | TMB | 0.125 |  |  | 10.1016/j.jhazmat.2019.121516
348 | Fe3O4-TiO2/rGO (FTG) | POD | 1 | 0 | 0 | 0 | 0 | 0 | 0 | 0 | 0 | 0 | 0 | 2.67 | nanosheet | 9 | rGO | water | 3 | 45 | H2O2 | 0.086 |  |  | 10.1016/j.jhazmat.2019.121516
349 | NCNTs@MoS2 | POD | 0 | 1 | 0 | 1 | 0 | 0 | 0 | 0 | 0 | 0 | 0 | 4 | nanorod | 40 | MoS2 | water | 4 | 65 | TMB | 0.382 |  |  | 10.1016/j.cclet.2019.09.037
349 | NCNTs@MoS2 | POD | 0 | 1 | 0 | 1 | 0 | 0 | 0 | 0 | 0 | 0 | 0 | 4 | nanorod | 40 | MoS2 | water | 4 | 65 | H2O2 | 0.07 |  |  | 10.1016/j.cclet.2019.09.037
350 | Au@AgPt | POD | 0 | 0 | 0 | 0 | 0 | 0 | 0 | 0 | 0 | 0 | 0 | 0 | nanoparticle | 300 | none | water | 7 | 35 | TMB |  |  |  | 10.1016/j.snb.2020.127849
351 | Co3O4 | POD | 1 | 0 | 0 | 0 | 0 | 0 | 0 | 0 | 0 | 0 | 0 | 2.67 | nanoflower | 210 | none | water | 4 | 37 | ABTS |  |  |  | 10.1021/acsami.9b23101
352 | AuNCs | POD | 0 | 0 | 0 | 0 | 0 | 0 | 0 | 0 | 0 | 0 | 0 | 0 | nanoparticle | 1.77 | none | water | 3.8 | 25 | H2O2 | 0.513 |  |  | 10.1016/3
352 | AuNCs | POD | 0 | 0 | 0 | 0 | 0 | 0 | 0 | 0 | 0 | 0 | 0 | 0 | nanoparticle | 1.77 | none | water | 3.8 | 25 | TMB | 0.403 |  |  | 10.1016/j.talanta.2019.120342
353 | PtFe@Fe3O4 | POD | 1 | 0 | 0 | 0 | 0 | 0 | 0 | 0 | 0 | 0 | 0 | 3 | nanorod | 140 | PEG-VE | acetate buffer | 4.5 | 25 | TMB | 0.213 | 0.0547 |  | 10.1002/anie.201904751
353 | Fe3O4 | POD | 1 | 0 | 0 | 0 | 0 | 0 | 0 | 0 | 0 | 0 | 0 | 3 | sphere | 12.5 | PEG-VE | acetate buffer | 4.5 | 25 | H2O2 | 120 | 0.04598 |  | 10.1002/anie.201904751
354 | Fe2O3 | POD | 1 | 0 | 0 | 0 | 0 | 0 | 0 | 0 | 0 | 0 | 0 | 3 | sphere | 21.3 | GO | sodium acetate | 3.6 | 25 | TMB | 0.118 | 0.0538 |  | 10.1016/j.colsurfa.2016.07.037
355 | Fe3O4 QDs | POD | 1 | 0 | 0 | 0 | 0 | 0 | 0 | 0 | 0 | 0 | 0 | 2 | sphere | 2.5 | ascorbic acid |  | 4 | 25 | TMB | 0.03 | 1.37 |  | 10.1021/acsanm.9b00071
356 | WS2 | POD | 0 | 0 | 0 | 1 | 0 | 0 | 0 | 0 | 0 | 0 | 0 | 4 | nanosheet | 1000 | none | sodium acetate | 4 | 25 | H2O2 | 0.057 | 0.0142 |  | 10.1007/s00604-018-2727-4
357 | CeO2−x | POD | 1 | 0 | 0 | 0 | 0 | 0 | 0 | 0 | 0 | 0 | 0 | 4 | nanorod | 100 | none | water | 5.6 | 25 | Br- | 350.175 | 0.025 | 1.15e-05 | 10.1002/adma.201603823
358 | BiOBr | POD | 1 | 0 | 0 | 0 | 0 | 0 | 0 | 0 | 0 | 1 | 0 | 3 | sphere | 1500 | none | sodium acetate | 4 | 40 | H2O2 | 0.046 | 0.0037 |  | 10.1039/c3nr06533b
359 | Naked-Fe3O4 | POD | 1 | 0 | 0 | 0 | 0 | 0 | 0 | 0 | 0 | 0 | 0 | 3 | sphere | 500 | none | sodium acetate | 4.5 | 25 | H2O2 | 458.9 | 0.00306 |  | 10.1039/c6cc08542c
360 | FeP@C | POD | 0 | 0 | 1 | 0 | 0 | 0 | 0 | 0 | 0 | 0 | 0 | 3 | sphere |  | Carbon | Tris–HCl | 6 | 55 | AR | 0.0023 |  |  | 10.1039/d0tb00215a
361 | CuSe | POD | 0 | 1 | 0 | 0 | 0 | 1 | 0 | 0 | 0 | 0 | 0 | 2 | nanosheet | 58 | none | sodium acetate | 5 | 21 | H2O2 | 1.5 |  | 0.035 | 10.1021/acsami.8b16786
362 | 0.4Cu-CDs | POD | 0 | 0 | 0 | 0 | 0 | 0 | 0 | 0 | 0 | 0 | 0 | 0 | sphere |  | carbon | water | 7 | 37 | OPD | 0.588 | 0.04256 |  | 10.1016/j.snb.2020.128273
365 | NiFe2O4 MNPs | POD | 1 | 0 | 0 | 0 | 0 | 0 | 0 | 0 | 0 | 0 | 0 | 3 | sphere | 200 | PEG | sodium acetate | 4 | 45 | ABTS | 0.46 | 0.1748 |  | 10.1016/j.bios.2014.07.048
366 | Pt@HCS NPs | POD | 0 | 1 | 0 | 0 | 0 | 0 | 0 | 0 | 0 | 0 | 0 | 0 | sphere |  | Carbon | acetate buffer | 4.5 | 25 | H2O2 | 0.06157 | 0.09784 |  | 10.1016/j.cej.2020.125797
367 | Fe2O3 | POD | 1 | 0 | 0 | 0 | 0 | 0 | 0 | 0 | 0 | 0 | 0 | 3 | sphere | 21.3 | GO | sodium acetate | 3.6 | 25 | TMB | 0.118 | 0.0538 |  | 10.1016/j.colsurfa.2016.07.037
368 | Au@Pt0.10 | POD | 0 | 0 | 0 | 0 | 0 | 0 | 0 | 0 | 0 | 0 | 0 | 0 | nanorod | 72 | PSS | PBS | 4.5 | 37 | OPD | 0.0021 | 0.016 | 960 | 10.1016/j.snb.2012.03.045
369 | Pt-Decorated BN | POD | 0 | 1 | 0 | 0 | 0 | 0 | 1 | 0 | 0 | 0 | 0 | 0 | sphere | 22.5 | BN | sodium acetate | 4 | 25 | H2O2 | 9.2 |  |  | 10.1021/acsami.9b04144
370 | CuS clews | POD | 0 | 0 | 0 | 1 | 0 | 0 | 0 | 0 | 0 | 0 | 0 | 2 | nanorod |  | none | acetate buffer | 4 | 25 | H2O2 | 1.753 | 0.237 |  | 10.1016/j.aca.2016.10.013
371 | Fe3O4-Au-GO | POD | 1 | 0 | 0 | 0 | 0 | 0 | 0 | 0 | 0 | 0 | 0 | 3 | sphere | 6 | GO | citric acidic–PBS | 5 | 25 | H2O2 | 113 | 7.9365 |  | 10.1039/c5nr00527b
372 | Fe3O4-NCMD | POD | 1 | 0 | 0 | 0 | 0 | 0 | 0 | 0 | 0 | 0 | 0 | 3 | sphere | 42.1 | Carboxymethyl dextran | sodium acetate | 4 | 25 | TMB | 0.3 | 0.125 | 6e-05 | 10.1016/j.biomaterials.2009.05.005
373 | Threonine -Fe3O4 | POD | 1 | 1 | 0 | 0 | 0 | 0 | 0 | 0 | 0 | 0 | 0 | 3 | sphere | 500 | Threonine | sodium acetate | 4.5 | 25 | H2O2 | 768.6 |  |  | 10.1039/c6cc08542c
374 | Pd@Pt | POD | 0 | 0 | 0 | 0 | 0 | 0 | 0 | 0 | 0 | 0 | 0 | 0 | naosheet | 40 | none | sodium acetate | 4.5 | 25 | TMB | 0.0865 | 0.06228 | 31000 | 10.1039/c5nr05675f
375 | Fe0.5Mn0.5Fe2O4 | POD | 1 | 0 | 0 | 0 | 0 | 0 | 0 | 0 | 0 | 0 | 0 | 3 | sphere | 11.5 | none | sodium acetate | 4 | 40 | H2O2 | 310 | 3.63 | 11340 | 10.1016/j.talanta.2011.09.026
376 | Co3O4 SSNCs | POD | 1 | 0 | 0 | 0 | 0 | 0 | 0 | 0 | 0 | 0 | 0 | 3 | dodecahedral | 1250 | none | acetate buffer | 3.5 | 37 | H2O2 | 0.8 | 0.0233 |  | 10.1016/j.cej.2020.125130
377 | H–rGO–Au | POD | 1 | 0 | 0 | 0 | 0 | 0 | 0 | 0 | 0 | 0 | 0 | 0 | sphere | 12 | hemin-rGO | sodium acetate | 4.1 | 25 | H2O2 | 3.1 | 0.121 |  | 10.1039/c7ra06973a
378 | MoS2 NSs | POD | 0 | 0 | 0 | 1 | 0 | 0 | 0 | 0 | 0 | 0 | 0 | 4 | nanosheet | 100 | none | Tris–HCl buffer | 6.9 | 30 | TMB | 0.525 | 0.0516 |  | 10.1039/c4nr03393k
379 | VO2 | POD | 1 | 0 | 0 | 0 | 0 | 0 | 0 | 0 | 0 | 0 | 0 | 4 | nanosheet | 150 | none | sodium acetate | 4 | 25 | H2O2 | 0.058 | 0.0014 |  | 10.1039/c5ra11014a
380 | Bi–Au NPs | POD | 0 | 1 | 0 | 1 | 0 | 0 | 0 | 0 | 0 | 0 | 0 | 0 | sphere | 13.3 | none | Tris-borate buffer | 7 | 25 | AR | 0.0893 | 0.015 | 150 | 10.1039/c2cc32833j
381 | Fe3O4-NPLL | POD | 1 | 1 | 0 | 0 | 0 | 0 | 0 | 0 | 0 | 0 | 0 | 3 | sphere | 46.2 | Polylysine | sodium acetate | 4 | 25 | TMB | 0.69 | 0.046 | 2.2e-05 | 10.1016/j.biomaterials.2009.05.005
382 | CuS-MMT | POD | 0 | 1 | 0 | 1 | 0 | 0 | 0 | 0 | 0 | 0 | 0 | 2 | sphere | 28 | MMT | acetate buffer | 3.8 | 25 | H2O2 | 2.27 | 0.00971 |  | 10.1016/j.snb.2016.07.168
383 | SrFeO3 | POD | 1 | 0 | 0 | 0 | 0 | 0 | 0 | 0 | 0 | 0 | 0 | 3 | sphere |  | none | sodium acetate | 4.5 | 40 | H2O2 | 6.05 | 0.18 |  | 10.1038/s41467-019-08657-5
383 | SrFeO3 | POD | 1 | 0 | 0 | 0 | 0 | 0 | 0 | 0 | 0 | 0 | 0 | 3 | sphere |  | none | sodium acetate | 4.5 | 40 | H2O2 | 6.05 | 0.18 |  | 10.1038/s41467-019-08657-5
384 | Co3O4 | POD | 1 | 0 | 0 | 0 | 0 | 0 | 0 | 0 | 0 | 0 | 0 | 3 | nanoflower | 360 | none | sodium acetate | 5 | 35 | TMB | 0.283 | 0.1052 |  | 10.1016/j.bios.2020.112342
385 | Fe3O4-ATP | POD | 1 | 1 | 1 | 0 | 0 | 0 | 0 | 0 | 0 | 0 | 0 | 3 | sphere | 13 | ATP | PBS | 7.4 | 30 | TMB | 0.374 | 0.026 |  | 10.1016/j.colsurfb.2017.02.004
386 | GO–Fe3O4 | POD | 1 | 0 | 0 | 0 | 0 | 0 | 0 | 0 | 0 | 0 | 0 | 3 | sphere | 8 | GO | phosphate buffer | 4 | 40 | H2O2 | 0.71 | 0.0531 |  | 10.1039/c2nr12109c
387 | CF@CuAl-LDH | POD | 0 | 0 | 0 | 0 | 0 | 0 | 0 | 0 | 0 | 0 | 0 | 0 | nanosheet | 80 | carbon | PBS | 3.5 | 60 | H2O2 | 0.59 | 0.0029 |  | 10.1039/C8NJ06217J
388 | bare CeO2 | SOD | 1 | 0 | 0 | 0 | 0 | 0 | 0 | 0 | 0 | 0 | 0 | 4 | nanoparticle | 9 | none | Tris-HCl | 6.8 | 37 | xanthine/XO | 0.59 | 1300 | 0.74 | 10.1021/acsami.0c08778
388 | CeO2@PAA2K | SOD | 1 | 0 | 0 | 0 | 0 | 0 | 0 | 0 | 0 | 0 | 0 | 4 | nanoparticle | 15.1 | PAA | Tris-HCl | 6.8 | 37 | xanthine/XO | 0.17 | 31000 | 0.05 | 10.1021/acsami.0c08778
388 | CeO2@PAA5K | SOD | 1 | 0 | 0 | 0 | 0 | 0 | 0 | 0 | 0 | 0 | 0 | 4 | nanoparticle | 40.2 | PAA | Tris-HCl | 6.8 | 37 | xanthine/XO | 0.086 | 73000 | 0.06 | 10.1021/acsami.0c08778
388 | CeO2@MPEG2KMPh | SOD | 1 | 0 | 1 | 0 | 0 | 0 | 0 | 0 | 0 | 0 | 0 | 4 | nanoparticle | 27.2 | PEG-phosphonic acidic | Tris-HCl | 6.8 | 37 | xanthine/XO | 0.03 | 4600 | 0.14 | 10.1021/acsami.0c08778
388 | CeO2@MPEG5KMPh | SOD | 1 | 0 | 1 | 0 | 0 | 0 | 0 | 0 | 0 | 0 | 0 | 4 | nanoparticle | 31.7 | PEG-phosphonic acidic | Tris-HCl | 6.8 | 37 | xanthine/XO | 0.031 | 6500 | 0.2 | 10.1021/acsami.0c08778
388 | CeO2@MPEG2KMPEGa1K-MPh | SOD | 1 | 1 | 0 | 1 | 0 | 0 | 0 | 0 | 0 | 0 | 0 | 4 | nanoparticle | 29.5 | PEG-amino-phosphonic acidic | Tris-HCl | 6.8 | 37 | xanthine/XO |  |  |  | 10.1021/acsami.0c08778
388 | CeO2@MPEG2KMPEGa2K-MPh | SOD | 1 | 1 | 0 | 1 | 0 | 0 | 0 | 0 | 0 | 0 | 0 | 4 | nanoparticle | 31.5 | PEG-amino-phosphonic acidic | Tris-HCl | 6.8 | 37 | xanthine/XO |  |  |  | 10.1021/acsami.0c08778
389 | Cu-Cys | SOD | 0 | 1 | 0 | 1 | 0 | 0 | 0 | 0 | 0 | 0 | 0 | 0 | nanoparticle | 151 | Cys | Tris-HCl | 8.2 | 27 | pyrogallol | 600 | 1200000 | 200000 | 10.1016/j.bioorg.2018.07.020
389 | NACu-Cys | SOD | 0 | 1 | 0 | 1 | 0 | 0 | 0 | 0 | 0 | 0 | 0 | 0 | nanoparticle | 82 | BSA and Cys | Tris-HCl | 8.2 | 27 | pyrogallol | 920 | 1700000 | 54000000 | 10.1016/j.bioorg.2018.07.020
389 | Au-Ag AFT | SOD | 0 | 1 | 0 | 1 | 0 | 0 | 0 | 0 | 0 | 0 | 0 | 0 | sphere | 11.4 | Apoferritin | Tris-HCl | 8.2 | 27 | pyrogallol | 20 | 11300000 | 1400000 | 10.1016/j.msec.2018.10.008
389 | Au-Ag NPs | SOD | 0 | 0 | 0 | 0 | 0 | 0 | 0 | 0 | 0 | 0 | 0 | 0 | sphere | 12.9 | none | Tris-HCl | 8.2 | 27 | pyrogallol | 70 | 9200000 | 810 | 10.1016/j.msec.2018.10.008
390 | solvothermal CeVO4 | SOD | 1 | 0 | 0 | 0 | 0 | 0 | 0 | 0 | 0 | 0 | 0 | 5 | cube | 15 | none | WST working solution |  | 37 | xanthine/XO | 0.02125 | 1.2774 |  | 10.1002/anie.201903427
390 | sonochemical CeVO4 | SOD | 1 | 0 | 0 | 0 | 0 | 0 | 0 | 0 | 0 | 0 | 0 | 5 | nanosheet | 35 | none | WST working solution |  | 37 | xanthine/XO | 0.01119 | 0.9048 |  | 10.1002/anie.201903427
390 | hydrothermal CeVO4 | SOD | 1 | 0 | 0 | 0 | 0 | 0 | 0 | 0 | 0 | 0 | 0 | 5 | cube | 10 | none | WST working solution |  | 37 | xanthine/XO | 0.00599 | 0.8358 |  | 10.1002/anie.201903427
391 | cp-Pt | SOD | 0 | 0 | 0 | 0 | 0 | 0 | 0 | 0 | 0 | 0 | 0 | 0 | sphere | 4.7 | Citrate | phosphate buffer | 7.5 | 25 | xanthine/XO |  |  |  | 10.1080/10715760601169679
391 | cp-Au/Pt | SOD | 0 | 0 | 0 | 0 | 0 | 0 | 0 | 0 | 0 | 0 | 0 | 0 | sphere | 6.6 | Citrate | phosphate buffer | 7.5 | 25 | xanthine/XO |  |  |  | 10.1080/10715760601169679
391 | cp-Au/Pt | SOD | 0 | 0 | 0 | 0 | 0 | 0 | 0 | 0 | 0 | 0 | 0 | 0 | sphere | 6.6 | Citrate | phosphate buffer | 7.5 | 25 | xanthine/XO |  |  |  | 10.1080/10715760601169679
392 | Cu-TCPP MOF nanodots | SOD | 0 | 1 | 0 | 0 | 0 | 0 | 0 | 0 | 0 | 0 | 0 | 2 | sphere | 6.44 | PVP | phosphate buffer | 7.4 | 25 | riboflavin/methionine |  |  |  | 10.1039/c9mh00339h
393 | PBNPs | SOD | 0 | 1 | 0 | 0 | 0 | 0 | 0 | 0 | 0 | 0 | 0 | 3 | nanocube | 50 | PVP | 0 |  | 25 | 0 |  |  |  | 10.1021/jacs.5b12070
394 | Gly-Cu(OH)2 NPs | SOD | 1 | 0 | 0 | 0 | 0 | 0 | 0 | 0 | 0 | 0 | 0 | 2 | sphere | 150 | Glycine | PBS | 7.4 | 25 | xanthine/XO |  |  |  | 10.1039/c6nr09810j
394 | Cu(OH)2 | SOD | 1 | 0 | 0 | 0 | 0 | 0 | 0 | 0 | 0 | 0 | 0 | 2 | sphere |  | 0 | PBS | 7.4 | 25 | xanthine/XO |  |  |  | 10.1039/c6nr09810j
395 | MnO | SOD | 1 | 0 | 0 | 0 | 0 | 0 | 0 | 0 | 0 | 0 | 0 | 2 | sphere | 8 | catechol-PEG | PBS | 7.4 | 25 | xanthine/XO |  |  |  | 10.1039/c6tb02078j
395 | Mn3O4 NPs | SOD | 1 | 0 | 0 | 0 | 0 | 0 | 0 | 0 | 0 | 0 | 0 | 3 | sphere | 8 | catechol-PEG | PBS | 7.4 | 25 | xanthine/XO |  |  |  | 10.1039/c6tb02078j
396 | MoO3x nanodots | SOD | 1 | 0 | 0 | 0 | 0 | 0 | 0 | 0 | 0 | 0 | 0 | 6 | sphere | 3.1 | PEG | 0 |  | 25 | 0 | 6.72 | 0.0196 |  | 10.1016/j.jcis.2018.12.093
397 | 1@SBA-15 | SOD | 0 | 0 | 0 | 0 | 0 | 0 | 0 | 0 | 1 | 0 | 0 | 2 | nanorod | 727 | SiO2 | PBS | 7.8 | 25 | methionine/riboflavin |  |  |  | 10.1016/j.micromeso.2018.12.027
397 | 2@SBA-15 | SOD | 0 | 0 | 0 | 0 | 0 | 0 | 0 | 0 | 1 | 0 | 0 | 2 | nanorod | 727 | SiO2 | PBS | 7.8 | 25 | methionine/riboflavin |  |  |  | 10.1016/j.micromeso.2018.12.027
397 | 2a@SBA-15 | SOD | 0 | 1 | 0 | 0 | 0 | 0 | 0 | 0 | 0 | 0 | 0 | 2 | nanorod | 727 | SiO2 | PBS | 7.8 | 25 | methionine/riboflavin |  |  |  | 10.1016/j.micromeso.2018.12.027
397 | 3@SBA-15 | SOD | 0 | 0 | 0 | 0 | 0 | 0 | 0 | 0 | 1 | 0 | 0 | 2 | nanorod | 727 | SiO2 | PBS | 7.8 | 25 | methionine/riboflavin |  |  |  | 10.1016/j.micromeso.2018.12.027
398 | Cu NCs | SOD | 0 | 1 | 0 | 0 | 0 | 0 | 0 | 0 | 0 | 0 | 0 | 0 | sphere | 2.5 | none | phosphate buffer | 7.8 | 37 | methionine/riboflavin | 207.1 | 418.4 |  | 10.1021/acsami.0c11983
399 | AFt-CeO2 | SOD | 1 | 1 | 0 | 1 | 0 | 0 | 0 | 0 | 0 | 0 | 0 | 3 | nanocube | 4.5 | Apoferritin | WST working solution |  | 37 | xanthine/XO |  |  |  | 10.1039/c1cc15815e
400 | AFt-Pt | SOD | 0 | 1 | 0 | 1 | 0 | 0 | 0 | 0 | 0 | 0 | 0 | 0 | sphere | 2 | Apoferritin | WST working solution |  | 37 | xanthine/XO |  |  |  | 10.1021/nl903313r
402 | Pt NPs | SOD | 0 | 1 | 0 | 0 | 0 | 0 | 0 | 0 | 0 | 0 | 0 | 0 | sphere | 2.4 | PVP | WST working solution |  | 37 | xanthine/XO |  |  |  | 10.1016/j.mad.2008.02.011
403 | Ag-C12-3.0GEMA | SOD | 0 | 0 | 0 | 0 | 0 | 0 | 0 | 0 | 0 | 0 | 0 | 0 | sphere | 4.3 | surfactants | WST working solution |  | 37 | xanthine/XO |  |  |  | 10.5650/jos.ess19079
403 | Ag-C16-3.2GEMA | SOD | 0 | 0 | 0 | 0 | 0 | 0 | 0 | 0 | 0 | 0 | 0 | 0 | sphere | 6.6 | surfactants | WST working solution |  | 37 | xanthine/XO |  |  |  | 10.5650/jos.ess19079
403 | Ag-1.8C12-4.7GEMA | SOD | 0 | 1 | 0 | 0 | 0 | 0 | 0 | 0 | 0 | 0 | 0 | 0 | sphere | 4.9 | surfactants | WST working solution |  | 37 | xanthine/XO |  |  |  | 10.5650/jos.ess19079
403 | Pt-C12-3.0GEMA | SOD | 0 | 0 | 0 | 0 | 0 | 0 | 0 | 0 | 0 | 0 | 0 | 0 | sphere | 1.9 | surfactants | WST working solution |  | 37 | xanthine/XO |  |  |  | 10.5650/jos.ess19079
403 | Pt-C16-3.2GEMA | SOD | 0 | 0 | 0 | 0 | 0 | 0 | 0 | 0 | 0 | 0 | 0 | 0 | sphere | 4.5 | surfactants | WST working solution |  | 37 | xanthine/XO |  |  |  | 10.5650/jos.ess19079
403 | Pt-1.8C12-4.7GEMA | SOD | 0 | 1 | 0 | 0 | 0 | 0 | 0 | 0 | 0 | 0 | 0 | 0 | sphere | 2.6 | surfactants | WST working solution |  | 37 | xanthine/XO |  |  |  | 10.5650/jos.ess19079
404 | Cu5.4O USNPs | SOD | 1 | 1 | 0 | 0 | 0 | 0 | 0 | 0 | 0 | 0 | 0 | 0 | sphere | 4.5 | AA | PBS | 7.4 | 25 | xanthine/XO | 0.065 | 0.00392 |  | 10.1038/s41467-020 6544-7
405 | Pt@PCN222-Mn | SOD | 0 | 1 | 0 | 0 | 0 | 0 | 0 | 0 | 0 | 0 | 0 | 0 | nanoparticle | 200 | none | PBS | 7.4 | 37 | xanthine/XO |  |  |  | 10.1126/sciadv.abb2695
406 | CuTA | SOD | 0 | 0 | 0 | 0 | 0 | 0 | 0 | 0 | 0 | 0 | 0 | 2 | nanosheet | 9 | none | water | 7.4 | 50 | H2O2 |  |  |  | 10.1002/smll.201902123
407 | Rhodium | SOD | 0 | 0 | 0 | 0 | 0 | 0 | 0 | 0 | 0 | 0 | 0 | 0 | nanoparticle | 16.3 | none | PBS | 5 | 35 | xanthine/XO |  |  |  | 10.1021/acs.nanolett.9b05035
408 | Cu-Cys | SOD | 0 | 1 | 0 | 1 | 0 | 0 | 0 | 0 | 0 | 0 | 0 | 0 | nanoparticle | 151 | Cys | Tris-HCl | 8.2 | 27 | pyrogallol | 600 | 1200000 | 200000 | 10.1016/j.bioorg.2018.07.020
409 | Mn3O4 NPs | SOD | 1 | 0 | 0 | 0 | 0 | 0 | 0 | 0 | 0 | 0 | 0 | 3 | sphere | 8 | catechol-PEG | PBS | 7.4 | 25 | xanthine/XO |  |  |  | 10.1039/c6tb02078j
410 | Cu-Cys | SOD | 0 | 1 | 0 | 1 | 0 | 0 | 0 | 0 | 0 | 0 | 0 | 0 | nanoparticle | 151 | Cys | Tris-HCl | 8.2 | 27 | pyrogallol | 600 | 1200000 | 200000 | 10.1016/j.bioorg.2018.07.020
411 | Pt-1.8C12-4.7GEMA | SOD | 0 | 1 | 0 | 0 | 0 | 0 | 0 | 0 | 0 | 0 | 0 | 0 | sphere | 2.6 | surfactants | WST working solution | 5.5 | 37 | xanthine/XO |  |  |  | 10.5650/jos.ess19079

## Material Characterization Data
classifications | Feature name | POD | CAT | OXD | SOD | HYL
non-metal | non-metal (O) | 0.5531915 | 0.6808511 | 0.5186722 | 0.3673469 | 0.09615385
| non-metal (N) | 0.3797054 | 0.4042553 | 0.2282158 | 0.4489796 | 0.9038462
| non-metal (S) | 0.1800327 | 0.1489362 | 0.1037344 | 0.244898 | 0.9038462
major metal proportion | main metal (100%) | 0.4631751 | 0.4255319 | 0.4813278 | 0.4897959 | 0.9038462
| main metal (80%~99%) | 0.07855974 | 0.1702128 | 0.1410788 | 0.1632653 | 0
| main metal (60%~79%) | 0.314239 | 0.2765957 | 0.2406639 | 0.1020408 | 0.01923077
| main metal (50%~59%) | 0.09001637 | 0.08510638 | 0.1120332 | 0.244898 | 0.05769231
main metal | main metal (Ir) | 0.008183306 | 0.06382979 | 0.02904564 | 0 | 0
| main metal (Pt) | 0.08183306 | 0.04255319 | 0.1244813 | 0.2040816 | 0
| main metal (Au) | 0.09819967 | 0.1276596 | 0.153527 | 0.08163265 | 0.9038462
| main metal (Ce) | 0.03927987 | 0.212766 | 0.1742739 | 0.1632653 | 0.07692308
| main metal (Ag) | 0.03764321 | 0 | 0.02904564 | 0.06122449 | 0
| main metal (Cu) | 0.1211129 | 0.06382979 | 0.05809129 | 0.3061224 | 0
| main metal (Fe) | 0.3240589 | 0.106383 | 0.09128631 | 0.02040816 | 0
| main metal (Co) | 0.08183306 | 0.106383 | 0.07883817 | 0 | 0
| main metal (V) | 0.03436989 | 0.0212766 | 0.02489627 | 0.06122449 | 0
| main metal (Mn) | 0.01963993 | 0.106383 | 0.1493776 | 0.06122449 | 0
main metal valence | main metal valence (+4) | 0.1276596 | 0.3404255 | 0.3236515 | 0.1428571 | 0.07692308
| main metal valence (+3) | 0.3682488 | 0.2553191 | 0.1659751 | 0.08163265 | 0.01923077
| main metal valence (+2) | 0.1554828 | 0.08510638 | 0.09958506 | 0.2040816 | 0
| main metal valence (0) | 0.299509 | 0.3404255 | 0.3360996 | 0.4897959 | 0.9038462
minor metal proportion | minor metal (34.5%~50%) | 0.09492635 | 0.106383 | 0.1452282 | 0.2653061 | 0.01923077
| minor metal (31.5%~34%) | 0.2749591 | 0.2765957 | 0.1120332 | 0.06122449 | 0
| minor metal (28.5%~31%) | 0.004909984 | 0 | 0.02904564 | 0.02040816 | 0.05769231
| minor metal (10.5%~28%) | 0.1178396 | 0.1914894 | 0.1825726 | 0.1632653 | 0.01923077
| minor metal (0%) | 0.4631751 | 0.4255319 | 0.473029 | 0.4897959 | 0.9038462
minor metals | minor metals (Ce) | 0.03109656 | 0.212766 | 0.08298755 | 0.2244898 | 0.07692308
| minor metals (Co) | 0.06710311 | 0.106383 | 0.04564315 | 0 | 0
| minor metals (Fe) | 0.1947627 | 0.08510638 | 0.02489627 | 0.02040816 | 0
| minor metals (Mn) | 0.004909984 | 0 | 0.08713693 | 0.06122449 | 0
| minor metals (None) | 0.4631751 | 0.4255319 | 0.4688797 | 0.4897959 | 0.9038462
minor metal valence | minor metal valence (+4) | 0.0212766 | 0.06382979 | 0.02904564 | 0.1020408 | 0.01923077
| minor metal valence (+3) | 0.08183306 | 0.1702128 | 0.1701245 | 0.1428571 | 0.07692308
| minor metal valence (+2) | 0.2798691 | 0.2553191 | 0.1078838 | 0.1428571 | 0
| minor metal valence (0) | 0.5842881 | 0.4680851 | 0.659751 | 0.5714286 | 0.9038462
shape | shape (nanostick) | 0.1096563 | 0.0212766 | 0.186722 | 0.08163265 | 0.03846154
| shape (nanoparte) | 0.08674304 | 0.2765957 | 0.07053942 | 0.2653061 | 0
| shape (nanocube) | 0.06055646 | 0.08510638 | 0.06224066 | 0.08163265 | 0
| shape (nanosphere) | 0.5040917 | 0.5106383 | 0.4937759 | 0.5102041 | 0.9615385
surface treatment | surface treatment (SiO2) | 0.01145663 | 0.04255319 | 0.004149378 | 0.08163265 | 0
| surface treatment (spinning) | 0.003273322 | 0.0212766 | 0.008298755 | 0 | 0
| surface treatment (PVP) | 0.0801964 | 0.08510638 | 0.02904564 | 0.06122449 | 0
| surface treatment (PEG) | 0.004909984 | 0.06382979 | 0.008298755 | 0.04081633 | 0
| surface treatment (PAA) | 0.004909984 | 0.04255319 | 0.0373444 | 0.04081633 | 0
| surface treatment (none) | 0.299509 | 0.2553191 | 0.3568465 | 0.1836735 | 0.03846154
| surface treatment (apoferritin) | 0.01472995 | 0.04255319 | 0 | 0.06122449 | 0
| surface treatment (AA) | 0.004909984 | 0.04255319 | 0.004149378 | 0.02040816 | 0
| surface treatment (unknown) | 0.01472995 | 0.106383 | 0.01659751 | 0.02040816 | 0
medium | medium (water) | 0.03436989 | 0.08510638 | 0.1037344 | 0.02040816 | 0.8461538
| medium (Tris-HCl) | 0.0212766 | 0.2765957 | 0.008298755 | 0.3265306 | 0.1153846
| medium (PBS) | 0.1636661 | 0.4468085 | 0.2240664 | 0.3469388 | 0.03846154
pH | pH (7.65~8) | 0.003273322 | 0.04255319 | 0.02074689 | 0.1020408 | 0.05769231
| pH (7.25~7.6) | 0.03600655 | 0.3829787 | 0.03319502 | 0.244898 | 0.9423077
| pH (6.8~7.2) | 0.06055646 | 0.2553191 | 0.1908714 | 0.1428571 | 0
temperature | temp. (38.5oC~40oC) | 0.1031097 | 0.04255319 | 0.06224066 | 0 | 0.07692308
| temp. (33.5oC~38.5oC) | 0.1407529 | 0.2340426 | 0.1120332 | 0.4693878 | 0.2115385
| temp. (28.5oC~33.5oC) | 0.04582651 | 0 | 0.07053942 | 0 | 0.1538462
| temp. (23.5oC~26oC) | 0.5793781 | 0.5957447 | 0.6473029 | 0.3265306 | 0.1730769